## Read me
For more information contact
Chiara Gambardella | chiara.gambardella@ias.cnr.it
Roberta Nugnes | roberta.nugnes@ias.cnr.it
How to read colums of the folder "Overview of existing tox data"
1) Column A indicate the nanomaterial tested
2) Columns from B to K report information on the nanoformulation from its origin, the provider, the synthesis procedure etc…
3) Column L indicates if the following information are referring only to p-chem or to p-chem and in vivo testing
4) Columns M to BB report the available P-Chem information on the nanoform
5) Columns BC reports the biological model tested
6) Columns BE to BJ report the toxicity data collected, the additional informations reported in the reference and information on the test reference applied
7) Columns BS and BT report the DOI to the reference and the first author of the reference.

## Overview of existing tox data
Nano Material | Type | Crystalline form | NF Provider | Project 1 | Project 2 | Commercial property | Commercial property 2 | NPs / NEPs | Form | Life cycle stage | Test category | Z-average t0 (MQ) | Z-average t0 (nm; SW) | Z-average t0 (nm; FW) | Z-average t0 (nm; cell culture medium) | Z-average t1h (nm; SW) | Z-average t12 (nm; FW) | Z-average t16h (nm; cell culture medium) | Z-average t24h (nm; SW) | Z-average t24h (nm; FW) | Z-average t24h (nm; cell culture medium) | Z-average t48h (nm; SW) | Z-average t48h (nm; FW) | Z-average t48h (nm; cell culture medium) | Z-average t72h (nm; FW) | Z-average tech | Z-pot t0 (MQ) | Z-pot t24 | Z potential t0 (SW) | Z potential t0 (FW) | Z potential t0 (cell culture medium) | Z potential t16h (cell culture medium) | Z potential 24h (FW) | Z potential t24h (cell culture medium) | Z potential 72h (FW) | Z-pot tech | PDI t0 (MQ) | PDI t1h (MQ) | PDI t0 (SW) | PDI t1h (SW) | PDI t0 (FW) | PDI t0 (cell culture medium) | PDI t16h (cell culture medium) | PDI t24h (SW) | PDI t24h (FW) | PDI t24h (cell culture medium) | PDI t48h (FW) | PDI t72h (FW) | PDI tecnhique | primary dimension (nm) | pd tecnhique | morphology | m technique | Specific model | Target | Exposure time (h) | Lethality (LC50 ug/ml) | Effective Concentration (EC50 ug/ml) | LOAEC (ug/ml) | note | Test reference | other tests value | OT endpoint | OT test | additional info | Status | Owner of the data | Associated documents | Associated publications | doi | Reference | Folder | INTEGRANO Private Area | People contacts
Ag | metallic |  | Polytech Inc. |  |  | antibacterial |  | NP | colloidal | manufacturing | p-chem characterization | 10 | 990 | [12 empty] | DLS | -3 | [8 empty] | DLS | [13 empty] | 10 |  | spheric | [7 empty] | agglomeration | [9 empty] | http://dx.doi.org/10.1016/j.marenvres.2015.06.001 | Gambardella et al., 2015 |  |  | CNR IAS
Ag | metallic |  | Polytech Inc. |  |  | antibacterial |  | NP | colloidal | manufacturing | in vivo assay | 10 | 990 | [12 empty] | DLS | -3 | [8 empty] | DLS | [13 empty] | 10 |  | spheric |  | D. tertiolecta | Environment | 72 |  | 0.9 | 0.4 | agglomeration | ISO 10253 | [8 empty] | http://dx.doi.org/10.1016/j.marenvres.2015.06.001 | Gambardella et al., 2015 |  |  | CNR IAS
Ag | metallic |  | Polytech Inc. |  |  | antibacterial |  | NP | colloidal | manufacturing | in vivo assay | 10 | 990 | [12 empty] | DLS | -3 | [8 empty] | DLS | [13 empty] | 10 |  | spheric |  | S. costatum | Environment | 72 |  | 3.1 | 1.6 | agglomeration | ISO 10253 | [8 empty] | http://dx.doi.org/10.1016/j.marenvres.2015.06.001 | Gambardella et al., 2015 |  |  | CNR IAS
Ag | metallic |  | Polytech Inc. |  |  | antibacterial |  | NP | colloidal | manufacturing | in vivo assay | 10 | 990 | [12 empty] | DLS | -3 | [8 empty] | DLS | [13 empty] | 10 |  | spheric |  | A. amphitrite | Environment | 24 | 0.55 | 0.1 | 0.1 | agglomeration | UNICHIM 2011 | [8 empty] | http://dx.doi.org/10.1016/j.marenvres.2015.06.001 | Gambardella et al., 2015 |  |  | CNR IAS
Ag | metallic |  | Polytech Inc. |  |  | antibacterial |  | NP | colloidal | manufacturing | in vivo assay | 10 | 990 | [12 empty] | DLS | -3 | [8 empty] | DLS | [13 empty] | 10 |  | spheric |  | A. amphitrite | Environment | 48 | 0.27 | 0.1 | 0.1 | agglomeration | UNICHIM 2011 | [8 empty] | http://dx.doi.org/10.1016/j.marenvres.2015.06.001 | Gambardella et al., 2015 |  |  | CNR IAS
Ag | metallic |  | Polytech Inc. |  |  | antibacterial |  | NP | colloidal | manufacturing | in vivo assay | 10 | 990 | [12 empty] | DLS | -3 | [8 empty] | DLS | [13 empty] | 10 |  | spheric |  | A. salina | Environment | 24 | 9.96 | 3.56 | 1 | agglomeration | Garaventa et al. 2010 | [8 empty] | http://dx.doi.org/10.1016/j.marenvres.2015.06.001 | Gambardella et al., 2015 |  |  | CNR IAS
Ag | metallic |  | Polytech Inc. |  |  | antibacterial |  | NP | colloidal | manufacturing | in vivo assay | 10 | 990 | [12 empty] | DLS | -3 | [8 empty] | DLS | [13 empty] | 10 |  | spheric |  | A. salina | Environment | 48 | 3.79 | 1 | 1 | agglomeration | Garaventa et al. 2010 | [8 empty] | http://dx.doi.org/10.1016/j.marenvres.2015.06.001 | Gambardella et al., 2015 |  |  | CNR IAS
Ag | metallic |  | Polytech Inc. |  |  | antibacterial |  | NP | colloidal | manufacturing | in vivo assay | 10 | 990 | [12 empty] | DLS | -3 | [8 empty] | DLS | [13 empty] | 10 |  | spheric |  | P. lividus | Environment | 1 |  | 0.55 | 0.02 | agglomeration | sperm motiliy | [8 empty] | http://dx.doi.org/10.1016/j.marenvres.2015.06.001 | Gambardella et al., 2015 |  |  | CNR IAS
Ag | metallic |  | Polytech Inc. |  |  | antibacterial |  | NP | colloidal | manufacturing | in vivo assay | 10 | 990 | [12 empty] | DLS | -3 | [8 empty] | DLS | [13 empty] | 10 |  | spheric |  | Aurelia sp. | Environment | 48 | 0.1 | 0.1 | 0.1 | agglomeration | Faimali et al. 2014 | [8 empty] | http://dx.doi.org/10.1016/j.marenvres.2015.06.001 | Gambardella et al., 2015 |  |  | CNR IAS
Ag | metallic |  | Sigma-Aldrich |  |  | antibacterial |  | NP | colloidal | manufacturing | p-chem characterization |  | 180 | [8 empty] | 300 |  |  |  | spectrometer | [23 empty] | 10 |  | spheric | [7 empty] | agglomeration, Ag+ concentration | [9 empty] | https://doi.org/10.3390/ijms24010745 | Buric et al., 2023 |  |  | CNR IAS
Ag | metallic |  | Sigma-Aldrich |  |  | antibacterial |  | NP | colloidal | manufacturing | p-chem characterization |  | 58 | [8 empty] | 683 |  |  |  | spectrometer | [23 empty] | 20 |  | spheric | [7 empty] | agglomeration, Ag+ concentration | [9 empty] | https://doi.org/10.3390/ijms24010745 | Buric et al., 2023 |  |  | CNR IAS
Ag | metallic |  | Sigma-Aldrich |  |  | antibacterial |  | NP | colloidal | manufacturing | p-chem characterization |  | 87 | [8 empty] | 631 |  |  |  | spectrometer | [23 empty] | 40 |  | spheric | [7 empty] | agglomeration, Ag+ concentration | [9 empty] | https://doi.org/10.3390/ijms24010745 | Buric et al., 2023 |  |  | CNR IAS
Ag | metallic |  | Sigma-Aldrich |  |  | antibacterial |  | NP | colloidal | manufacturing | p-chem characterization |  | 259 | [8 empty] | 787 |  |  |  | spectrometer | [23 empty] | 60 |  | spheric | [7 empty] | agglomeration, Ag+ concentration | [9 empty] | https://doi.org/10.3390/ijms24010745 | Buric et al., 2023 |  |  | CNR IAS
Ag | metallic |  | Sigma-Aldrich |  |  | antibacterial |  | NP | colloidal | manufacturing | p-chem characterization |  | 161 | [8 empty] | 300 |  |  |  | spectrometer | [23 empty] | 100 |  | spheric | [7 empty] | agglomeration, Ag+ concentration | [9 empty] | https://doi.org/10.3390/ijms24010745 | Buric et al., 2023 |  |  | CNR IAS
Ag | metallic |  | Sigma-Aldrich |  |  | antibacterial |  | NP | colloidal | manufacturing | in vivo assay |  | 180 | [8 empty] | 683 |  |  |  | spectrometer | [23 empty] | 10 |  | spheric |  | A. lixula | Environment | 48 | 0.38 | 0.05 | 0.05 | agglomeration, Ag+ concentration | embryotoxicity | [8 empty] | https://doi,org/10,3390/ijms24010745 | Buric et al,, 2023 |  |  | CNR IAS
Ag | metallic |  | Sigma-Aldrich |  |  | antibacterial |  | NP | colloidal | manufacturing | in vivo assay |  | 180 | [8 empty] | 631 |  |  |  | spectrometer | [23 empty] | 10 |  | spheric |  | P. lividus | Environment | 48 | 0.32 | 0.06 | 0.05 | agglomeration, Ag+ concentration | embryotoxicity | [8 empty] | https://doi.org/10.3390/ijms24010745 | Buric et al., 2023 |  |  | CNR IAS
Ag | metallic |  | Sigma-Aldrich |  |  | antibacterial |  | NP | colloidal | manufacturing | in vivo assay |  | 58 | [8 empty] | 787 |  |  |  | spectrometer | [23 empty] | 20 |  | spheric |  | A. lixula | Environment | 48 | 0.4 | 0.07 | 0.01 | agglomeration, Ag+ concentration | embryotoxicity | [8 empty] | https://doi.org/10.3390/ijms24010745 | Buric et al., 2023 |  |  | CNR IAS
Ag | metallic |  | Sigma-Aldrich |  |  | antibacterial |  | NP | colloidal | manufacturing | in vivo assay |  | 58 | [8 empty] | 787 |  |  |  | spectrometer | [23 empty] | 20 |  | spheric |  | P. lividus | Environment | 48 | 0.38 | 0.09 | 0.1 | agglomeration, Ag+ concentration | embryotoxicity | [8 empty] | https://doi.org/10.3390/ijms24010745 | Buric et al., 2023 |  |  | CNR IAS
Ag | metallic |  | Sigma-Aldrich |  |  | antibacterial |  | NP | colloidal | manufacturing | in vivo assay |  | 87 | [8 empty] | 300 |  |  |  | spectrometer | [23 empty] | 40 |  | spheric |  | A. lixula | Environment | 48 | 0.9 | 0.5 | 0.001 | agglomeration, Ag+ concentration | embryotoxicity | [8 empty] | https://doi.org/10.3390/ijms24010745 | Buric et al., 2023 |  |  | CNR IAS
Ag | metallic |  | Sigma-Aldrich |  |  | antibacterial |  | NP | colloidal | manufacturing | in vivo assay |  | 87 | [8 empty] | 300 |  |  |  | spectrometer | [23 empty] | 40 |  | spheric |  | P. lividus | Environment | 48 | 0.7 | 0.3 | 0.001 | agglomeration, Ag+ concentration | embryotoxicity | [8 empty] | https://doi.org/10.3390/ijms24010745 | Buric et al., 2023 |  |  | CNR IAS
Ag | metallic |  | Sigma-Aldrich |  |  | antibacterial |  | NP | colloidal | manufacturing | in vivo assay |  | 259 | [8 empty] | 683 |  |  |  | spectrometer | [23 empty] | 60 |  | spheric |  | A. lixula | Environment | 48 |  | 0.8 | 0.05 | agglomeration, Ag+ concentration | embryotoxicity | [8 empty] | https://doi.org/10.3390/ijms24010745 | Buric et al., 2023 |  |  | CNR IAS
Ag | metallic |  | Sigma-Aldrich |  |  | antibacterial |  | NP | colloidal | manufacturing | in vivo assay |  | 259 | [8 empty] | 631 |  |  |  | spectrometer | [23 empty] | 60 |  | spheric |  | P. lividus | Environment | 48 |  | 0.4 | 0.5 | agglomeration, Ag+ concentration | embryotoxicity | [8 empty] | https://doi.org/10.3390/ijms24010745 | Buric et al., 2023 |  |  | CNR IAS
Ag | metallic |  | Sigma-Aldrich |  |  | antibacterial |  | NP | colloidal | manufacturing | in vivo assay |  | 161 | [8 empty] | 787 |  |  |  | spectrometer | [23 empty] | 100 |  | spheric |  | A. lixula | Environment | 48 | 1.4 | 0.5 | 0.5 | agglomeration, Ag+ concentration | [9 empty] | https://doi.org/10.3390/ijms24010745 | Buric et al., 2023 |  |  | CNR IAS
PVA-Ag | metallic |  | Sigma-Aldrich |  |  | antibacterial |  | NP | colloidal | manufacturing | in vivo assay |  | 161 | [8 empty] | 300 |  |  |  | spectrometer | [23 empty] | 100 |  | spheric |  | P. lividus | Environment | 48 |  | 0.7 | [11 empty] | https://doi.org/10.3390/ijms24010745 | Buric et al., 2023 |  |  | CNR IAS
PVA-Ag | metallic |  | Sigma-Aldrich |  |  | antibacterial |  | NP | colloidal | synthesis | p-chem characterization | [15 empty] | -1 | [8 empty] | DLS |  |  | 0.179 | [10 empty] | 18 | TEM | spheric | TEM |  | Environment | [14 empty] | https://doi.org/10.1016/j.enmm.2014.11.002 | Becaro et al., 2015 |  |  | CNR IAS
PVA-Ag | metallic |  | Sigma-Aldrich |  |  | antibacterial |  | NP | colloidal | synthesis | in vivo assay | [15 empty] | -1 | [8 empty] | DLS |  |  | 0.179 | [10 empty] | 18 | TEM | spheric | TEM | P. subcapitata | Environment | 168 |  | 1.09 |  |  | growth | [8 empty] | https://doi.org/10.1016/j.enmm.2014.11.002 | Becaro et al., 2015 |  |  | CNR IAS
PVA-Ag | metallic |  | Sigma-Aldrich |  |  | antibacterial |  | NP | colloidal | synthesis | in vivo assay | [15 empty] | -1 | [8 empty] | DLS |  |  | 0.179 | [10 empty] | 18 | TEM | spheric | TEM | A. salina | Environment | 48 |  | 0.055 |  |  | immobility | [8 empty] | https://doi.org/10.1016/j.enmm.2014.11.002 | Becaro et al., 2015 |  |  | CNR IAS
PVA-Ag | metallic |  | Sigma-Aldrich |  |  | antibacterial |  | NP | colloidal | synthesis | in vivo assay | [15 empty] | -1 | [8 empty] | DLS |  |  | 0.179 | [10 empty] | 18 | TEM | spheric | TEM | D. similis | Environment | 48 |  | 0.0003 |  |  | OECD 1984 | [8 empty] | https://doi.org/10.1016/j.enmm.2014.11.002 | Becaro et al., 2015 |  |  | CNR IAS
Ag | metallic |  |  |  |  | antibacterial |  | NP | colloidal | synthesis | p-chem characterization |  | 30 |  |  | 180 | [9 empty] | DLS | [23 empty] | 17.9 | TEM | near-spheric | TEM |  | Environment |  |  |  |  | agglomeration, Ag+ concentration | [9 empty] | http://dx.doi.org/10.1016/j.scitotenv.2022.159965 | Zhang and Huang, 2023 |  |  | CNR IAS
Ag | metallic |  |  |  |  | antibacterial |  | NP | colloidal | synthesis | in vivo assay |  | 30 |  |  | 180 | [9 empty] | DLS | [23 empty] | 17.9 | TEM | near-spheric | TEM | C. angulata | Environment | 72 |  | 0.089 |  | agglomeration, Ag+ concentration | shell growth | [8 empty] | http://dx.doi.org/10.1016/j.scitotenv.2022.159965 | Zhang and Huang, 2023 |  |  | CNR IAS
Ag | metallic |  | Research Nanomaterial |  |  | antibacterial |  | NP | colloidal | manufacturing | p-chem characterization | 165.7 | 536.6 | 371.9 | [11 empty] | DLS | -8.2 |  | -6.5 | -17.5 | [5 empty] | DLS | 0.37 |  | 0.79 |  | 0.62 | [8 empty] | 4.5 | TEM |  |  |  | Environment | [14 empty] | https://doi.org/10.1016/j.chemosphere.2017.03.123 | Sendra et al., 2017 |  |  | CNR IAS
Ag | metallic |  | Research Nanomaterial |  |  | antibacterial |  | NP | colloidal | manufacturing | p-chem characterization | 189.3 | 271.9 | 313.8 | [11 empty] | DLS | -9.93 |  | -5.6 | -16.2 | [5 empty] | DLS | 0.37 |  | 0.46 |  | 0.59 | [8 empty] | 16.7 | TEM |  |  |  | Environment | [14 empty] | https://doi.org/10.1016/j.chemosphere.2017.03.123 | Sendra et al., 2017 |  |  | CNR IAS
Ag | metallic |  | Research Nanomaterial |  |  | antibacterial |  | NP | powder | manufacturing | p-chem characterization | 220.6 | 258.6 | 221 | [11 empty] | DLS | -50.2 |  | -12.6 | -21.7 | [5 empty] | DLS | 0.43 |  | 0.49 |  | 0.4 | [8 empty] | 46.7 | TEM |  |  |  | Environment | [14 empty] | https://doi.org/10.1016/j.chemosphere.2017.03.123 | Sendra et al., 2017 |  |  | CNR IAS
Ag | metallic |  | Research Nanomaterial |  |  | antibacterial |  | NP | colloidal | manufacturing | in vivo assay | 165.7 | 536.6 | 371.9 | [11 empty] | DLS | -17 |  | -6.5 | -17.5 | [5 empty] | DLS | 0.37 |  | 0.79 |  | 0.62 | [8 empty] | 4.5 | TEM |  |  | C. reinhardtii | Environment | 72 |  | 0.001 | 0.001 |  | OECD 1994 | [8 empty] | https://doi.org/10.1016/j.chemosphere.2017.03.123 | Sendra et al., 2017 |  |  | CNR IAS
Ag | metallic |  | Research Nanomaterial |  |  | antibacterial |  | NP | colloidal | manufacturing | in vivo assay | 189.3 | 271.9 | 313.8 | [11 empty] | DLS | -9.93 |  | -5.6 | -16.2 | [5 empty] | DLS | 0.37 |  | 0.46 |  | 0.59 | [8 empty] | 16.7 | TEM |  |  | C. reinhardtii | Environment | 72 |  | 0.001 | 0.001 |  | OECD 1994 | [8 empty] | https://doi.org/10.1016/j.chemosphere.2017.03.123 | Sendra et al., 2017 |  |  | CNR IAS
Ag | metallic |  | Research Nanomaterial |  |  | antibacterial |  | NP | powder | manufacturing | in vivo assay | 220.6 | 258.6 | 221 | [11 empty] | DLS | -50.2 |  | -12.6 | -21.7 | [5 empty] | DLS | 0.43 |  | 0.49 |  | 0.4 | [8 empty] | 46.7 | TEM |  |  | C. reinhardtii | Environment | 72 |  | 0.3 | 0.004 |  | OECD 1994 | [8 empty] | https://doi.org/10.1016/j.chemosphere.2017.03.123 | Sendra et al., 2017 |  |  | CNR IAS
Ag | metallic |  | Research Nanomaterial |  |  | antibacterial |  | NP | colloidal | manufacturing | in vivo assay | 165.7 | 536.6 | 371.9 | [11 empty] | DLS | -17 |  | -6.5 | -17.5 | [5 empty] | DLS | 0.37 |  | 0.79 |  | 0.62 | [8 empty] | 4.5 | TEM |  |  | P. tricornutum | Environment | 72 |  | 0.3 | 0.3 |  | OECD 1994 | [8 empty] | https://doi.org/10.1016/j.chemosphere.2017.03.123 | Sendra et al., 2017 |  |  | CNR IAS
Ag | metallic |  | Research Nanomaterial |  |  | antibacterial |  | NP | colloidal | manufacturing | in vivo assay | 189.3 | 271.9 | 313.8 | [11 empty] | DLS | -9.93 |  | -5.6 | -16.2 | [5 empty] | DLS | 0.37 |  | 0.46 |  | 0.59 | [8 empty] | 16.7 | TEM |  |  | P. tricornutum | Environment | 72 |  | 0.162 | 0.004 |  | OECD 1994 | [8 empty] | https://doi.org/10.1016/j.chemosphere.2017.03.123 | Sendra et al., 2017 |  |  | CNR IAS
Ag | metallic |  | Research Nanomaterial |  |  | antibacterial |  | NP | powder | manufacturing | in vivo assay | 220.6 | 258.6 | 221 | [11 empty] | DLS | -50.2 |  | -12.6 | -21.7 | [5 empty] | DLS | 0.43 |  | 0.49 |  | 0.4 | [8 empty] | 46.7 | TEM |  |  | P. tricornutum | Environment | 72 |  | 0.3 | 0.001 |  | OECD 1994 | [8 empty] | https://doi.org/10.1016/j.chemosphere.2017.03.123 | Sendra et al., 2017 |  |  | CNR IAS
Ag | metallic |  |  |  |  | antibacterial |  | NP |  | synthesis | p-chem characterization | [38 empty] | 35 | TEM | elongated | TEM |  | Environment |  |  |  |  | agglomeration, Ag+ concentration | [9 empty] | http://dx.doi.org/10.1016/j.envpol.2013.03.010 | Siller et al., 2013 |  |  | CNR IAS
Ag | metallic |  |  |  |  | antibacterial |  | NP |  | synthesis | in vivo assay | [38 empty] | 35 | TEM | elongated | TEM | P. lividus | Environment | 48 |  |  | 0.3 | agglomeration, Ag+ concentration | [9 empty] | http://dx.doi.org/10.1016/j.envpol.2013.03.010 | Siller et al., 2013 |  |  | CNR IAS
Ag | metallic |  | Nanostructured & Amorphous Materials |  |  | antibacterial |  | NP | powder | manufacturing | p-chem characterization | [15 empty] | -50 | [8 empty] | DLS | [13 empty] | 20 | TEM | spheric | TEM |  | Environment | [14 empty] | https://doi.org/10.1371/journal.pone.0129039 | Katsumiti et al., 2015 |  |  | CNR IAS
Ag | metallic |  | Nanostructured & Amorphous Materials |  |  | antibacterial |  | NP | powder | manufacturing | p-chem characterization | [15 empty] | -44 | [8 empty] | DLS | [13 empty] | 80 | TEM | spheric | TEM |  | Environment | [14 empty] | https://doi.org/10.1371/journal.pone.0129039 | Katsumiti et al., 2015 |  |  | CNR IAS
AgMal | metallic |  | JRC |  |  | antibacterial |  | NP | colloidal | synthesis | p-chem characterization | [15 empty] | -30 | [8 empty] | DLS | [13 empty] | 20 | SEM | [18 empty] | https://doi.org/10.1371/journal.pone.0129039 | Katsumiti et al., 2015 |  |  | CNR IAS
AgMal | metallic |  | JRC |  |  | antibacterial |  | NP | colloidal | synthesis | p-chem characterization | [15 empty] | -30 | [8 empty] | DLS | [13 empty] | 40 | SEM | [18 empty] | https://doi.org/10.1371/journal.pone.0129039 | Katsumiti et al., 2015 |  |  | CNR IAS
AgMal | metallic |  | JRC |  |  | antibacterial |  | NP | colloidal | synthesis | p-chem characterization | [15 empty] | -35 | [8 empty] | DLS | [13 empty] | 100 | SEM | [18 empty] | https://doi.org/10.1371/journal.pone.0129039 | Katsumiti et al., 2015 |  |  | CNR IAS
Ag | metallic |  | Nanostructured & Amorphous Materials |  |  | antibacterial |  | NP | powder | manufacturing | in vitro assay | [15 empty] | -50 | [8 empty] | DLS | [13 empty] | 20 | SEM | spheric | TEM | M. galloprovincialis | Environment | 24 | 5.8 |  | 10 |  | hemocyte mortality | 4.39 | gill cell lethality | cell viability | [5 empty] | https://doi.org/10.1371/journal.pone.0129039 | Katsumiti et al., 2015 |  |  | CNR IAS
Ag | metallic |  | Nanostructured & Amorphous Materials |  |  | antibacterial |  | NP | powder | manufacturing | in vitro assay | [15 empty] | -44 | [8 empty] | DLS | [13 empty] | 80 | TEM | spheric | TEM | M. galloprovincialis | Environment | 24 | 8.4 |  | 10 |  | hemocyte mortality | 7.65 | gill cell lethality | cell viability | [5 empty] | https://doi.org/10.1371/journal.pone.0129039 | Katsumiti et al., 2015 |  |  | CNR IAS
AgMal | metallic |  | JRC |  |  | antibacterial |  | NP | colloidal | synthesis | in vitro assay | [15 empty] | -30 | [8 empty] | DLS | [13 empty] | 20 | SEM |  |  | M. galloprovincialis | Environment | 24 | 9.5 |  | 10 |  | hemocyte mortality | 8.69 | gill cell lethality | cell viability | [5 empty] | https://doi.org/10.1371/journal.pone.0129039 | Katsumiti et al., 2015 |  |  | CNR IAS
AgMal | metallic |  | JRC |  |  | antibacterial |  | NP | colloidal | synthesis | in vitro assay | [15 empty] | -30 | [8 empty] | DLS | [13 empty] | 40 | SEM |  |  | M. galloprovincialis | Environment | 24 | 22.7 |  | 25 |  | hemocyte mortality | 20.45 | gill cell lethality | cell viability | [5 empty] | https://doi.org/10.1371/journal.pone.0129039 | Katsumiti et al., 2015 |  |  | CNR IAS
AgMal | metallic |  | JRC |  |  | antibacterial |  | NP | colloidal | synthesis | in vitro assay | [15 empty] | -35 | [8 empty] | DLS | [13 empty] | 100 | SEM |  |  | M. galloprovincialis | Environment | 24 | 21.7 |  | 25 |  | hemocyte mortality | 19.45 | gill cell lethality | cell viability | [5 empty] | https://doi.org/10.1371/journal.pone.0129039 | Katsumiti et al., 2015 |  |  | CNR IAS
PVP/PEI- Ag | metallic |  | Nanogap |  |  | antibacterial |  | NP | colloidal | manufacturing | p-chem characterization |  | 97.9 | [5 empty] | 94 | [6 empty] | DLS | 18.6 | [8 empty] | DLS | [13 empty] | 5.08 | [9 empty] | aggregation |  |  |  | cell viability | [5 empty] | https://doi.org/10.1016/j.scitotenv.2018.11.181 | Duroudier et al., 2019 |  |  | CNR IAS
PVP/PEI- Ag | metallic |  | Nanogap |  |  | antibacterial |  | NP | colloidal | manufacturing | in vivo assay |  | 97.9 | [5 empty] | 94 | [6 empty] | DLS | 18.6 | [8 empty] | DLS | [13 empty] | 5.08 |  |  |  | M. galloprovincialis | Environment | 24 | 2.05 |  | 10 | aggregation | MTT cell viability | [8 empty] | https://doi.org/10.1016/j.scitotenv.2018.11.181 | Duroudier et al., 2019 |  |  | CNR IAS
Ag | metallic |  | Utopia |  |  | antibacterial |  | NP | colloidal | manufacturing | p-chem characterization | [15 empty] | -45.1 | [8 empty] | DLS | [13 empty] | 57.2 | SEM | [8 empty] | Ag+ concentration | [9 empty] | https://doi.org/10.1016/j.marenvres.2014.06.010 | Suwa et al., 2014 |  |  | CNR IAS
Ag | metallic |  | Utopia |  |  | antibacterial |  | NP | colloidal | manufacturing | in vivo assay | [15 empty] | -45.1 | [8 empty] | DLS | [13 empty] | 57.2 | SEM |  |  | A. japonica | Environment | 2 |  |  | 0.05 | Ag+ concentration | fertilization | [8 empty] | https://doi.org/10.1016/j.marenvres.2014.06.010 | Suwa et al., 2014 |  |  | CNR IAS
Ag | metallic |  | Wake Forest University Center for Nanotechnology |  |  | antibacterial |  | NP |  | synthesis | p-chem characterization | [38 empty] | 25 | DLS | [13 empty] | doi:10.1166/jnn.2004.034 |  |  |  |  | doi:10.1016/j.marenvres.2009.10.011 | Ringwood et al., 2010 |  |  | CNR IAS
Ag | metallic |  | Wake Forest University Center for Nanotechnology |  |  | antibacterial |  | NP |  |  | in vivo assay | [38 empty] | 25 | DLS |  |  | C. virginica | Environment | 48 |  |  | 0.0016 |  | development | 0.00016 | adult lysosomal destabilization | [6 empty] | doi:10.1016/j.marenvres.2009.10.011 | Ringwood et al., 2010 |  |  | CNR IAS
citrated capped-Ag | metallic |  | Nano Nasb Pars Co |  |  | antibacterial |  | NP | colloidal | manufacturing | p-chem characterization | 63 | [14 empty] | -53 | [8 empty] | DLS | [13 empty] | 12.65 | TEM | [8 empty] | commercial name Nanocyd | [9 empty] | https://doi.org/10.1016/j.chemosphere.2018.06.098 | Joari et al., 2018 |  |  | CNR IAS
citrated capped-Ag | metallic |  | Nano Nasb Pars Co |  |  | antibacterial |  | NP | colloidal | manufacturing | in vivo assay | 63 | [14 empty] | -53 | [8 empty] | DLS | [13 empty] | 12.65 | TEM |  |  | D. salina | Environment | 72 |  | 480 |  | Ag+ concentration, Nanocyd | OECD 201 | [8 empty] | https://doi.org/10.1016/j.chemosphere.2018.06.098 | Joari et al., 2018 |  |  | CNR IAS
citrated capped-Ag | metallic |  | Nano Nasb Pars Co |  |  | antibacterial |  | NP | colloidal | manufacturing | p-chem characterization | 63 | [14 empty] | -53 | [8 empty] | DLS | [13 empty] | 12.65 | TEM | [8 empty] | commercial name Nanocyd | [9 empty] | https://jifro.ir/article-1-873-en.html | Joari et al., 2018 |  |  | CNR IAS
citrated capped-Ag | metallic |  | Nano Nasb Pars Co |  |  | antibacterial |  | NP | colloidal | manufacturing | in vivo assay | 63 | [14 empty] | -53 | [8 empty] | DLS | [13 empty] | 12.65 | TEM |  |  | O. mykiss | Environment | 96 | 0.25 |  | 0.08 | Ag+ concentration, Nanocyd | embryo mortality | [8 empty] | https://jifro.ir/article-1-873-en.html | Joari et al., 2018 |  |  | CNR IAS
citrated capped-Ag | metallic |  | Nano Nasb Pars Co |  |  | antibacterial |  | NP | colloidal | manufacturing | in vivo assay | 63 | [14 empty] | -53 | [8 empty] | DLS | [13 empty] | 12.65 | TEM |  |  | O. mykiss | Environment | 96 | 0.71 |  | 0.36 | Ag+ concentration, Nanocyd | larval mortality | [8 empty] | https://jifro.ir/article-1-873-en.html | Joari et al., 2018 |  |  | CNR IAS
citrated capped-Ag | metallic |  | Nano Nasb Pars Co |  |  | antibacterial |  | NP | colloidal | manufacturing | in vivo assay | 63 | [14 empty] | -53 | [8 empty] | DLS | [13 empty] | 12.65 | TEM |  |  | O. mykiss | Environment | 96 | 2.16 |  | 1.6 | Ag+ concentration, Nanocyd | juvenile mortality | [8 empty] | https://jifro.ir/article-1-873-en.html | Joari et al., 2018 |  |  | CNR IAS
Ag | metallic |  |  |  |  | antibacterial |  | NP | colloidal | synthesis | p-chem characterization | [38 empty] | 10 | TEM | [18 empty] | https://doi.org/10.5897/AJB11.4050 | Binaeian et al., 2012 |  |  | CNR IAS
Ag | metallic |  |  |  |  | antibacterial |  | NP | colloidal | synthesis | in vivo assay | [38 empty] | 10 | TEM |  |  | V. fischeri | Environment | 0.5 |  | 30 |  | Z-values of bacteria | bioluminescent inhibition | [8 empty] | https://doi.org/10.5897/AJB11.4050 | Binaeian et al., 2012 |  |  | CNR IAS
citrated coated-Ag | metallic |  |  |  |  | antibacterial |  | NP | colloidal | synthesis | p-chem characterization |  |  | 14 | [12 empty] | -40 |  |  | 220 | [5 empty] | DLS | [13 empty] | 9 | TEM | spheric | TEM |  |  |  |  | 0.3 | [11 empty] | https://doi.org/10.1016/j.scitotenv.2017.08.222 | Hu et al., 2018 |  |  | CNR IAS
citrated coated-Ag | metallic |  |  |  |  | antibacterial |  | NP | colloidal | synthesis | in vivo assay |  |  | 14 | [12 empty] | -40 |  |  | 220 | [5 empty] | DLS | [13 empty] | 9 | TEM | spheric | TEM | D. magna | Environment | 48 |  | 0.3 |  |  | OECD 202 | [8 empty] | https://doi.org/10.1016/j.scitotenv.2017.08.222 | Hu et al., 2018 |  |  | CNR IAS
citrated coated-Ag | metallic |  |  |  |  | antibacterial |  | NP | colloidal | synthesis | in vivo assay |  |  | 14 | [12 empty] | -40 |  |  | 220 | [5 empty] | DLS | [13 empty] | 9 | TEM | spheric | TEM | D. magna | Environment | 504 |  | 0.003 |  |  | OECD 211 | [8 empty] | https://doi.org/10.1016/j.scitotenv.2017.08.222 | Hu et al., 2018 |  |  | CNR IAS
Ag | metallic |  | ABC Nanotech Co |  |  | antibacterial |  | NP | colloidal | manufacturing | p-chem characterization | [38 empty] | 16 | TEM | spheric | TEM | [16 empty] | https://doi.org/10.1186/1477-3155-10-14 | Asghari et al., 2018 |  |  | CNR IAS
Ag | metallic |  | Nano Nasb Pars Co |  |  | antibacterial |  | NP | colloidal | manufacturing | p-chem characterization | [38 empty] | 13 | TEM | spheric | TEM | [16 empty] | https://doi.org/10.1186/1477-3155-10-14 | Asghari et al., 2018 |  |  | CNR IAS
Ag | metallic |  | Xuzhou Hongwu Nanometer Material Co |  |  | antibacterial |  | NP | powder | manufacturing | p-chem characterization | [38 empty] | 45 | TEM | spheric | TEM | [6 empty] | aggregates | [9 empty] | https://doi.org/10.1186/1477-3155-10-14 | Asghari et al., 2018 |  |  | CNR IAS
Ag | metallic |  | ABC Nanotech Co |  |  | antibacterial |  | NP | colloidal | manufacturing | in vivo assay | [38 empty] | 16 | TEM | spheric | TEM | D. magna | Environment | 48 |  | 0.004 |  |  | OECD 202 | [8 empty] | https://doi.org/10.1186/1477-3155-10-14 | Asghari et al., 2018 |  |  | CNR IAS
Ag | metallic |  | Nano Nasb Pars Co |  |  | antibacterial |  | NP | colloidal | manufacturing | in vivo assay | [38 empty] | 13 | TEM | spheric | TEM | D. magna | Environment | 48 |  | 0.002 |  |  | OECD 202 | [8 empty] | https://doi.org/10.1186/1477-3155-10-14 | Asghari et al., 2018 |  |  | CNR IAS
Ag | metallic |  | Xuzhou Hongwu Nanometer Material Co |  |  | antibacterial |  | NP | powder | manufacturing | in vivo assay | [38 empty] | 45 | TEM | spheric | TEM | D. magna | Environment | 48 |  | 0.187 |  | aggregates | OECD 202 | [8 empty] | https://doi.org/10.1186/1477-3155-10-14 | Asghari et al., 2018 |  |  | CNR IAS
Ag | metallic |  | Sigma-Aldrich |  |  | antibacterial |  | NP | powder | manufacturing | p-chem characterization | [38 empty] | 190 | TEM | [18 empty] | https://doi.org/10.1007/s10750-013-1509-6 | Bernot and Brandenburg, 2013 |  |  | CNR IAS
Ag | metallic |  | Sigma-Aldrich |  |  | antibacterial |  | NP | powder | manufacturing | in vivo assay | [38 empty] | 190 | TEM |  |  | P. acuta | Environment | 96 |  | 0.002 |  |  | Survival | [8 empty] | https://doi.org/10.1007/s10750-013-1509-6 | Bernot and Brandenburg, 2013 |  |  | CNR IAS
Ag | metallic |  | Sigma-Aldrich |  |  | antibacterial |  | NP | powder | manufacturing | in vivo assay | [38 empty] | 190 | TEM |  |  | P. acuta | Environment | 672 |  |  | 5e-05 |  | reproduction | [8 empty] | https://doi.org/10.1007/s10750-013-1509-6 | Bernot and Brandenburg, 2013 |  |  | CNR IAS
PVP capped AgNPs | metallic |  | nanoAmor |  |  | antibacterial |  | NP | powder | manufacturing | p-chem characterization | 1000 | [13 empty] | DLS | [23 empty] | 50 | TEM | spheric | TEM | [6 empty] | Martin et al. 2017 for info on p-chem, Z average stable after 14days | [9 empty] | https://doi.org/10.1016/j.aquatox.2017.09.004 | Conine et al., 2017 |  |  | CNR IAS
PVP capped AgNPs | metallic |  | nanoAmor |  |  | antibacterial |  | NP | powder | manufacturing | in vivo assay | 1000 | [13 empty] | DLS | [23 empty] | 50 | TEM | spheric | TEM | D. dentifera | Environment | 24 | 0.3 |  |  |  | mortality | [8 empty] | https://doi.org/10.1016/j.aquatox.2017.09.004 | Conine et al., 2017 |  |  | CNR IAS
citrated coated-Ag | metallic |  | NanoSys GmbH |  |  | antibacterial |  | NP | aqueous | manufacturing | p-chem characterization |  |  | 180 | [12 empty] | -17 | [8 empty] | DLS |  |  |  |  | 0.25 | [8 empty] | 30 | [19 empty] | https://doi.org/10.1016/j.aquatox.2020.105652 | Martins et al., 2020 |  |  | CNR IAS
citrated coated-Ag | metallic |  | NanoSys GmbH |  |  | antibacterial |  | NP | aqueous | manufacturing | in vivo assay |  |  | 180 | [12 empty] | -17 | [8 empty] | DLS |  |  |  |  | 0.25 | [8 empty] | 30 |  |  |  | B. calyciflorus | Environment | 24 | 0.0175 |  | 0.0128 |  | mortality | [8 empty] | https://doi.org/10.1016/j.aquatox.2020.105652 | Martins et al., 2020 |  |  | CNR IAS
citrated coated-Ag | metallic |  | NanoSys GmbH |  |  |  |  | NP | aqueous | manufacturing | in vivo assay |  |  | 180 | [12 empty] | -17 | [8 empty] | DLS |  |  |  |  | 0.25 | [8 empty] | 30 |  |  |  | B. calyciflorus | Environment | 48 |  | 0.0087 | 0.006 | growth rate | ISO 2001 | [8 empty] | https://doi.org/10.1016/j.aquatox.2020.105652 | Martins et al., 2020 |  |  | CNR IAS
Ag | metallic |  | MK Nano |  |  | antibacterial |  | NP | colloidal | manufacturing | p-chem characterization | [15 empty] | -25 |  |  | -20 | [5 empty] | DLS | 6 |  |  |  | 9.7 | 68.6 | [7 empty] | 12 | TEM | [18 empty] | https://doi.org/10.1371/journal.pone.0102108 | Ivask et al., 2014 |  |  | CNR IAS
Ag | metallic |  | MK Nano |  |  | antibacterial |  | NP | colloidal | manufacturing | p-chem characterization | [15 empty] | -25 |  |  | -15 | [5 empty] | DLS | 11 |  |  |  | 14 | 76 | [7 empty] | 18 | TEM | [18 empty] | https://doi.org/10.1371/journal.pone.0102108 | Ivask et al., 2014 |  |  | CNR IAS
Ag | metallic |  | MK Nano |  |  | antibacterial |  | NP | colloidal | manufacturing | p-chem characterization | [15 empty] | -24 |  |  | -19 | [5 empty] | DLS | 16 |  |  |  | 17.2 | 107 | [7 empty] | 48 | TEM | [18 empty] | https://doi.org/10.1371/journal.pone.0102108 | Ivask et al., 2014 |  |  | CNR IAS
Ag | metallic |  | MK Nano |  |  | antibacterial |  | NP | colloidal | manufacturing | p-chem characterization | [15 empty] | -15 |  |  | -18 | [5 empty] | DLS | 58 |  |  |  | 110 | 162 | [7 empty] | 56 | TEM | [18 empty] | https://doi.org/10.1371/journal.pone.0102108 | Ivask et al., 2014 |  |  | CNR IAS
Ag | metallic |  | MK Nano |  |  | antibacterial |  | NP | colloidal | manufacturing | p-chem characterization | [15 empty] | -16 |  |  | -15 | [5 empty] | DLS | 68 |  |  |  | 89 | 153 | [7 empty] | 95 | TEM | [18 empty] | https://doi.org/10.1371/journal.pone.0102108 | Ivask et al., 2014 |  |  | CNR IAS
Ag | metallic |  | MK Nano |  |  | antibacterial |  | NP | colloidal | manufacturing | in vivo assay | [15 empty] | -25 |  |  | -20 | [5 empty] | DLS | 6 |  |  |  | 9.7 | 68.6 | [7 empty] | 12 | TEM |  |  | P. subcapitata | Environment | 72 |  | 0.18 |  | growth rate | OECD 201 | [8 empty] | https://doi.org/10.1371/journal.pone.0102108 | Ivask et al., 2014 |  |  | CNR IAS
Ag | metallic |  | MK Nano |  |  | antibacterial |  | NP | colloidal | manufacturing | in vivo assay | [15 empty] | -25 |  |  | -15 | [5 empty] | DLS | 11 |  |  |  | 14 | 76 | [7 empty] | 18 | TEM |  |  | P. subcapitata | Environment | 72 |  | 0.52 |  | growth rate | OECD 201 | [8 empty] | https://doi.org/10.1371/journal.pone.0102108 | Ivask et al., 2014 |  |  | CNR IAS
Ag | metallic |  | MK Nano |  |  | antibacterial |  | NP | colloidal | manufacturing | in vivo assay | [15 empty] | -24 |  |  | -19 | [5 empty] | DLS | 16 |  |  |  | 17.2 | 107 | [7 empty] | 48 | TEM |  |  | P. subcapitata | Environment | 72 |  | 0.82 |  | growth rate | OECD 201 | [8 empty] | https://doi.org/10.1371/journal.pone.0102108 | Ivask et al., 2014 |  |  | CNR IAS
Ag | metallic |  | MK Nano |  |  | antibacterial |  | NP | colloidal | manufacturing | in vivo assay | [15 empty] | -15 |  |  | -18 | [5 empty] | DLS | 58 |  |  |  | 110 | 162 | [7 empty] | 56 | TEM |  |  | P. subcapitata | Environment | 72 |  | 0.94 |  | growth rate | OECD 201 | [8 empty] | https://doi.org/10.1371/journal.pone.0102108 | Ivask et al., 2014 |  |  | CNR IAS
Ag | metallic |  | MK Nano |  |  | antibacterial |  | NP | colloidal | manufacturing | in vivo assay | [15 empty] | -16 |  |  | -15 | [5 empty] | DLS | 68 |  |  |  | 89 | 153 | [7 empty] | 95 | TEM |  |  | P. subcapitata | Environment | 72 |  | 1.14 |  | growth rate | OECD 201 | [8 empty] | https://doi.org/10.1371/journal.pone.0102108 | Ivask et al., 2014 |  |  | CNR IAS
Ag | metallic |  | MK Nano |  |  | antibacterial |  | NP | colloidal | manufacturing | in vivo assay | [15 empty] | -25 |  |  | -20 | [5 empty] | DLS | 6 |  |  |  | 9.7 | 68.6 | [7 empty] | 12 | TEM |  |  | D. magna | Environment | 48 |  | 0.01 |  | immobilization | OECD 202 | [8 empty] | https://doi.org/10.1371/journal.pone.0102108 | Ivask et al., 2014 |  |  | CNR IAS
Ag | metallic |  | MK Nano |  |  | antibacterial |  | NP | colloidal | manufacturing | in vivo assay | [15 empty] | -25 |  |  | -15 | [5 empty] | DLS | 11 |  |  |  | 14 | 76 | [7 empty] | 18 | TEM |  |  | D. magna | Environment | 48 |  | 0.034 |  | immobilization | OECD 202 | [8 empty] | https://doi.org/10.1371/journal.pone.0102108 | Ivask et al., 2014 |  |  | CNR IAS
Ag | metallic |  | MK Nano |  |  | antibacterial |  | NP | colloidal | manufacturing | in vivo assay | [15 empty] | -24 |  |  | -19 | [5 empty] | DLS | 16 |  |  |  | 17.2 | 107 | [7 empty] | 48 | TEM |  |  | D. magna | Environment | 48 |  | 0.141 |  | immobilization | OECD 202 | [8 empty] | https://doi.org/10.1371/journal.pone.0102108 | Ivask et al., 2014 |  |  | CNR IAS
Ag | metallic |  | MK Nano |  |  | antibacterial |  | NP | colloidal | manufacturing | in vivo assay | [15 empty] | -15 |  |  | -18 | [5 empty] | DLS | 58 |  |  |  | 110 | 162 | [7 empty] | 56 | TEM |  |  | D. magna | Environment | 48 |  | 0.168 |  | immobilization | OECD 202 | [8 empty] | https://doi.org/10.1371/journal.pone.0102108 | Ivask et al., 2014 |  |  | CNR IAS
Ag | metallic |  | MK Nano |  |  | antibacterial |  | NP | colloidal | manufacturing | in vivo assay | [15 empty] | -16 |  |  | -15 | [5 empty] | DLS | 68 |  |  |  | 89 | 153 | [7 empty] | 95 | TEM |  |  | D. magna | Environment | 48 |  | 0.218 |  | immobilization | OECD 202 | [8 empty] | https://doi.org/10.1371/journal.pone.0102108 | Ivask et al., 2014 |  |  | CNR IAS
Ag | metallic |  | MK Nano |  |  | antibacterial |  | NP | colloidal | manufacturing | in vivo assay | [15 empty] | -25 |  |  | -20 | [5 empty] | DLS | 6 |  |  |  | 9.7 | 68.6 | [7 empty] | 12 | TEM |  |  | E. coli | Environment | 4 |  | 0.27 |  | colony forming ability | [9 empty] | https://doi.org/10.1371/journal.pone.0102108 | Ivask et al., 2014 |  |  | CNR IAS
Ag | metallic |  | MK Nano |  |  | antibacterial |  | NP | colloidal | manufacturing | in vivo assay | [15 empty] | -25 |  |  | -15 | [5 empty] | DLS | 11 |  |  |  | 14 | 76 | [7 empty] | 18 | TEM |  |  | E. coli | Environment | 4 |  | 0.51 |  | colony forming ability | [9 empty] | https://doi.org/10.1371/journal.pone.0102108 | Ivask et al., 2014 |  |  | CNR IAS
Ag | metallic |  | MK Nano |  |  | antibacterial |  | NP | colloidal | manufacturing | in vivo assay | [15 empty] | -24 |  |  | -19 | [5 empty] | DLS | 16 |  |  |  | 17.2 | 107 | [7 empty] | 48 | TEM |  |  | E. coli | Environment | 4 |  | 1.51 |  | colony forming ability | [9 empty] | https://doi.org/10.1371/journal.pone.0102108 | Ivask et al., 2014 |  |  | CNR IAS
Ag | metallic |  | MK Nano |  |  | antibacterial |  | NP | colloidal | manufacturing | in vivo assay | [15 empty] | -15 |  |  | -18 | [5 empty] | DLS | 58 |  |  |  | 110 | 162 | [7 empty] | 56 | TEM |  |  | E. coli | Environment | 4 |  | 2.56 |  | colony forming ability | [9 empty] | https://doi.org/10.1371/journal.pone.0102108 | Ivask et al., 2014 |  |  | CNR IAS
Ag | metallic |  | MK Nano |  |  | antibacterial |  | NP | colloidal | manufacturing | in vivo assay | [15 empty] | -16 |  |  | -15 | [5 empty] | DLS | 68 |  |  |  | 89 | 153 | [7 empty] | 95 | TEM |  |  | E. coli | Environment | 4 |  | 2.96 |  | colony forming ability | [9 empty] | https://doi.org/10.1371/journal.pone.0102108 | Ivask et al., 2014 |  |  | CNR IAS
Ag | metallic |  | MK Nano |  |  | antibacterial |  | NP | colloidal | manufacturing | in vivo assay | [15 empty] | -25 |  |  | -20 | [5 empty] | DLS | 6 |  |  |  | 9.7 | 68.6 | [7 empty] | 12 | TEM |  |  | P. fluorescens | Environment | 4 |  | 0.55 |  | colony forming ability | [9 empty] | https://doi.org/10.1371/journal.pone.0102108 | Ivask et al., 2014 |  |  | CNR IAS
Ag | metallic |  | MK Nano |  |  | antibacterial |  | NP | colloidal | manufacturing | in vivo assay | [15 empty] | -25 |  |  | -15 | [5 empty] | DLS | 11 |  |  |  | 14 | 76 | [7 empty] | 18 | TEM |  |  | P. fluorescens | Environment | 4 |  | 0.99 |  | colony forming ability | [9 empty] | https://doi.org/10.1371/journal.pone.0102108 | Ivask et al., 2014 |  |  | CNR IAS
Ag | metallic |  | MK Nano |  |  | antibacterial |  | NP | colloidal | manufacturing | in vivo assay | [15 empty] | -24 |  |  | -19 | [5 empty] | DLS | 16 |  |  |  | 17.2 | 107 | [7 empty] | 48 | TEM |  |  | P. fluorescens | Environment | 4 |  | 2.12 |  | colony forming ability | [9 empty] | https://doi.org/10.1371/journal.pone.0102108 | Ivask et al., 2014 |  |  | CNR IAS
Ag | metallic |  | MK Nano |  |  | antibacterial |  | NP | colloidal | manufacturing | in vivo assay | [15 empty] | -15 |  |  | -18 | [5 empty] | DLS | 58 |  |  |  | 110 | 162 | [7 empty] | 56 | TEM |  |  | P. fluorescens | Environment | 4 |  | 3.81 |  | colony forming ability | [9 empty] | https://doi.org/10.1371/journal.pone.0102108 | Ivask et al., 2014 |  |  | CNR IAS
Ag | metallic |  | MK Nano |  |  | antibacterial |  | NP | colloidal | manufacturing | in vivo assay | [15 empty] | -16 |  |  | -15 | [5 empty] | DLS | 68 |  |  |  | 89 | 153 | [7 empty] | 95 | TEM |  |  | P. fluorescens | Environment | 4 |  | 5.25 |  | colony forming ability | [9 empty] | https://doi.org/10.1371/journal.pone.0102108 | Ivask et al., 2014 |  |  | CNR IAS
Ag | metallic |  | MK Nano |  |  | antibacterial |  | NP | colloidal | manufacturing | in vivo assay | [15 empty] | -25 |  |  | -20 | [5 empty] | DLS | 6 |  |  |  | 9.7 | 68.6 | [7 empty] | 12 | TEM |  |  | S. cervisiae | Environment | 4 |  | 1.53 |  | colony forming ability | [9 empty] | https://doi.org/10.1371/journal.pone.0102108 | Ivask et al., 2014 |  |  | CNR IAS
Ag | metallic |  | MK Nano |  |  | antibacterial |  | NP | colloidal | manufacturing | in vivo assay | [15 empty] | -25 |  |  | -15 | [5 empty] | DLS | 11 |  |  |  | 14 | 76 | [7 empty] | 18 | TEM |  |  | S. cervisiae | Environment | 4 |  | 2.72 |  | colony forming ability | [9 empty] | https://doi.org/10.1371/journal.pone.0102108 | Ivask et al., 2014 |  |  | CNR IAS
Ag | metallic |  | MK Nano |  |  | antibacterial |  | NP | colloidal | manufacturing | in vivo assay | [15 empty] | -24 |  |  | -19 | [5 empty] | DLS | 16 |  |  |  | 17.2 | 107 | [7 empty] | 48 | TEM |  |  | S. cervisiae | Environment | 4 |  | 7.28 |  | colony forming ability | [9 empty] | https://doi.org/10.1371/journal.pone.0102108 | Ivask et al., 2014 |  |  | CNR IAS
Ag | metallic |  | MK Nano |  |  | antibacterial |  | NP | colloidal | manufacturing | in vivo assay | [15 empty] | -15 |  |  | -18 | [5 empty] | DLS | 58 |  |  |  | 110 | 162 | [7 empty] | 56 | TEM |  |  | S. cervisiae | Environment | 4 |  | 7.33 |  | colony forming ability | [9 empty] | https://doi.org/10.1371/journal.pone.0102108 | Ivask et al., 2014 |  |  | CNR IAS
Ag | metallic |  | MK Nano |  |  | antibacterial |  | NP | colloidal | manufacturing | in vitro assay | [15 empty] | -16 |  |  | -15 | [5 empty] | DLS | 68 |  |  |  | 89 | 153 | [7 empty] | 95 | TEM |  |  | S. cervisiae | Environment | 4 |  | 8.17 |  | colony forming ability | [9 empty] | https://doi.org/10.1371/journal.pone.0102108 | Ivask et al., 2014 |  |  | CNR IAS
Ag | metallic |  | MK Nano |  |  | antibacterial |  | NP | colloidal | manufacturing | in vitro assay | [15 empty] | -25 |  |  | -20 | [5 empty] | DLS | 6 |  |  |  | 9.7 | 68.6 | [7 empty] | 12 | TEM |  |  | murine fibroblast line |  | 24 |  | 16.9 |  | viability | neutral red assay | [8 empty] | https://doi.org/10.1371/journal.pone.0102108 | Ivask et al., 2014 |  |  | CNR IAS
Ag | metallic |  | MK Nano |  |  | antibacterial |  | NP | colloidal | manufacturing | in vitro assay | [15 empty] | -25 |  |  | -15 | [5 empty] | DLS | 11 |  |  |  | 14 | 76 | [7 empty] | 18 | TEM |  |  | murine fibroblast line |  | 24 |  | 22 |  | viability | neutral red assay | [8 empty] | https://doi.org/10.1371/journal.pone.0102108 | Ivask et al., 2014 |  |  | CNR IAS
Ag | metallic |  | MK Nano |  |  | antibacterial |  | NP | colloidal | manufacturing | in vitro assay | [15 empty] | -24 |  |  | -19 | [5 empty] | DLS | 16 |  |  |  | 17.2 | 107 | [7 empty] | 48 | TEM |  |  | murine fibroblast line |  | 24 |  | 28.7 |  | viability | neutral red assay | [8 empty] | https://doi.org/10.1371/journal.pone.0102108 | Ivask et al., 2014 |  |  | CNR IAS
Ag | metallic |  | MK Nano |  |  | antibacterial |  | NP | colloidal | manufacturing | in vitro assay | [15 empty] | -15 |  |  | -18 | [5 empty] | DLS | 58 |  |  |  | 110 | 162 | [7 empty] | 56 | TEM |  |  | murine fibroblast line |  | 24 |  | 30.9 |  | viability | neutral red assay | [8 empty] | https://doi.org/10.1371/journal.pone.0102108 | Ivask et al., 2014 |  |  | CNR IAS
Ag | metallic |  | Sigma-Aldrich |  |  | antibacterial |  | NP | colloidal | synthesis | p-chem characterization | [38 empty] | 100 | TEM | [8 empty] | aggregates | [9 empty] | https://doi.org/10.21005/AAPZ2016.40.4.06 | Chojniak-Gronek et al., 2017 |  |  | CNR IAS
Ag | metallic |  | Sigma-Aldrich |  |  | antibacterial |  | NP | colloidal | synthesis | in vivo assay | [38 empty] | 100 | TEM |  |  | S. capricornutum | Environment | 72 |  | 0.0035 |  | Algaltoxkit | OECD 201 | [8 empty] | https://doi.org/10.21005/AAPZ2016.40.4.06 | Chojniak-Gronek et al., 2017 |  |  | CNR IAS
Citrated-stabilized Ag | metallic |  | University of Alberta |  |  | antibacterial |  | NP | colloidal | synthesis | p-chem characterization |  | 49 | [12 empty] | DLS | -29 | [8 empty] | DLS |  |  |  |  | 0.35 | [8 empty] | 30 | TEM | spheric | TEM | [16 empty] | https://doi.org/10.3109/17435390.2014.913728 | Sorensen and Baun, 2015 |  |  | CNR IAS
citrated-stabilized Ag | metallic |  | Cline Scientific |  |  | antibacterial |  | NP | colloidal | manufacturing | p-chem characterization |  | 38 | [12 empty] | DLS | -31 | [8 empty] | DLS |  |  |  |  | 0.19 | [8 empty] | 30 | TEM | spheric | TEM | [16 empty] | https://doi.org/10.3109/17435390.2014.913728 | Sorensen and Baun, 2015 |  |  | CNR IAS
citrated-stabilized Ag | metallic |  | University of Alberta |  |  | antibacterial |  | NP | colloidal | synthesis | in vivo assay |  | 49 | [12 empty] | DLS | -29 | [8 empty] | DLS |  |  |  |  | 0.35 | [8 empty] | 30 | TEM | spheric | TEM | P. subcapitata | Environment | 48 |  | 0.3 |  | growth inhibition | ISO 8692:2004 | [8 empty] | https://doi.org/10.3109/17435390.2014.913728 | Sorensen and Baun, 2015 |  |  | CNR IAS
citrated-stabilized Ag | metallic |  | Cline Scientific |  |  | antibacterial |  | NP | colloidal | manufacturing | in vivo assay |  | 38 | [12 empty] | DLS | -31 | [8 empty] | DLS |  |  |  |  | 0.19 | [8 empty] | 30 | TEM | spheric | TEM | P. subcapitata | Environment | 48 |  | 0.0075 |  | growth inhibition | ISO 8692:2004 | [8 empty] | https://doi.org/10.3109/17435390.2014.913728 | Sorensen and Baun, 2015 |  |  | CNR IAS
Ag | metallic |  |  |  |  | antibacterial |  | NP | colloidal | synthesis | p-chem characterization | 51 | [13 empty] | DLS | -46 | [8 empty] | DLS | [15 empty] | spheric | TEM | [16 empty] | https://doi.org/10.1016/j.jhazmat.2017.12.060 | Abramenko et al., 2018 |  |  | CNR IAS
Ag | metallic |  |  |  |  | antibacterial |  | NP | colloidal | synthesis | p-chem characterization | 28 | [13 empty] | DLS | -76 | [8 empty] | DLS | [15 empty] | spheric | TEM | [16 empty] | https://doi.org/10.1016/j.jhazmat.2017.12.060 | Abramenko et al., 2018 |  |  | CNR IAS
Ag | metallic |  |  |  |  | antibacterial |  | NP | colloidal | synthesis | in vivo assay | 51 | [13 empty] | DLS | -46 | [8 empty] | DLS | [15 empty] | spheric | TEM | D. rerio | Environment | 96 |  | 0.02 | [11 empty] | https://doi.org/10.1016/j.jhazmat.2017.12.060 | Abramenko et al., 2018 |  |  | CNR IAS
Ag | metallic |  |  |  |  | antibacterial |  | NP | colloidal | synthesis | in vivo assay | 28 | [13 empty] | DLS | -76 | [8 empty] | DLS | [15 empty] | spheric | TEM | D. rerio | Environment | 96 |  | 0.04 | [11 empty] | https://doi.org/10.1016/j.jhazmat.2017.12.060 | Abramenko et al., 2018 |  |  | CNR IAS
Ag | metallic |  | Sigma-Aldrich |  |  | antibacterial |  | NP | aqueous | manufacturing | p-chem characterization | [29 empty] | 0.156 | [8 empty] | 8 | DLS | [8 empty] | aggregation | [9 empty] | https://doi.org/10.1016/j.chemosphere.2013.02.060 | Massarski et al., 2013 |  |  | CNR IAS
Ag | metallic |  | Sigma-Aldrich |  |  | antibacterial |  | NP | aqueous | manufacturing | in vivo assay | [29 empty] | 0.156 | [8 empty] | 8 | DLS |  |  | D. rerio | Environment | 96 | 0.00118 |  |  | aggregation | embryo mortality | [8 empty] | https://doi.org/10.1016/j.chemosphere.2013.02.060 | Massarski et al., 2013 |  |  | CNR IAS
Ag | metallic |  | Sigma-Aldrich |  |  | antibacterial |  | NP | powder | manufacturing | p-chem characterization | [15 empty] | -30 | [8 empty] | DLS | [13 empty] | 50 | TEM | polyedral | TEM | [16 empty] | https://doi,org/10,1016/j,aquatox,2009,07,019 | Chae et al,, 2009 |  |  | CNR IAS
Ag | metallic |  | Sigma-Aldrich |  |  | antibacterial |  | NP | powder | manufacturing | in vivo assay | [15 empty] | -30 | [8 empty] | DLS | [13 empty] | 50 | TEM | polyedral | TEM | O. latipes | Environment | 96 | 0.0346 |  |  |  | mortality | [8 empty] | https://doi.org/10.1016/j.aquatox.2009.07.019 | Chae et al., 2009 |  |  | CNR IAS
Ag | metallic |  | Sigma-Aldrich |  |  | antibacterial |  | NP |  | manufacturing | p-chem characterization | [15 empty] | -41 | [8 empty] | DLS | [13 empty] | 839 | DLS | spheric | TEM | [16 empty] | https://doi.org/10.1002/etc.329 | Allen et al., 2010 |  |  | CNR IAS
coated-Ag | metallic |  | Sigma-Aldrich |  |  | antibacterial |  | NP |  | manufacturing | p-chem characterization | [15 empty] | -38 | [8 empty] | DLS | [13 empty] | 369 | DLS | [9 empty] | aggregates, DLS and TEM do not agree | [8 empty] | https://doi.org/10.1002/etc.329 | Allen et al., 2010 |  |  | CNR IAS
citrate coated-Ag | metallic |  | Sigma-Aldrich |  |  | antibacterial |  | NP |  | synthesis | p-chem characterization | [15 empty] | -40 | [8 empty] | DLS | [13 empty] | 40 | DLS | polyedral | [8 empty] | aggregates, DLS and TEM do not agree | [8 empty] | https://doi.org/10.1002/etc.329 | Allen et al., 2010 |  |  | CNR IAS
coffee coated-Ag | metallic |  | Sigma-Aldrich |  |  | antibacterial |  | NP |  | synthesis | p-chem characterization | [15 empty] | -9 | [8 empty] | DLS | [13 empty] | 106 | DLS | polyedral | [8 empty] | aggregates, DLS and TEM do not agree | [8 empty] | https://doi.org/10.1002/etc.329 | Allen et al., 2010 |  |  | CNR IAS
Ag | metallic |  | Sigma-Aldrich |  |  | antibacterial |  | NP |  | manufacturing | in vivo assay | [15 empty] | -41 | [8 empty] | DLS | [13 empty] | 839 | DLS | spheric | TEM | D. magna | Environment | 48 | 0.0167 | [12 empty] | https://doi.org/10.1002/etc.329 | Allen et al., 2010 |  |  | CNR IAS
coated-Ag | metallic |  | Sigma-Aldrich |  |  | antibacterial |  | NP |  | manufacturing | in vivo assay | [15 empty] | -38 | [8 empty] | DLS | [13 empty] | 369 | DLS |  |  | D. magna | Environment | 48 | 0.0315 |  |  |  | aggregates, DLS and TEM do not agree | [8 empty] | https://doi.org/10.1002/etc.329 | Allen et al., 2010 |  |  | CNR IAS
citrate coated-Ag | metallic |  | Sigma-Aldrich |  |  | antibacterial |  | NP |  | synthesis | in vivo assay | [15 empty] | -40 | [8 empty] | DLS | [13 empty] | 40 | DLS | polyedral | TEM | D. magna | Environment | 48 | 0.0011 |  |  |  | aggregates, DLS and TEM do not agree | [8 empty] | https://doi,org/10,1002/etc,329 | Allen et al., 2010 |  |  | CNR IAS
coffee coated-Ag | metallic |  | Sigma-Aldrich |  |  | antibacterial |  | NP |  | synthesis | in vivo assay | [15 empty] | -9 | [8 empty] | DLS | [13 empty] | 106 | DLS | polyedral | TEM | D. magna | Environment | 48 | 0.001 |  |  |  | aggregates, DLS and TEM do not agree | [8 empty] | https://doi.org/10.1002/etc.329 | Allen et al., 2010 |  |  | CNR IAS
citrate coated-Ag | metallic |  | Sigma-Aldrich |  |  | antibacterial |  | NP | powder | synthesis | p-chem characterization | 66 |  | 71 |  |  |  |  | 553 | [6 empty] | DLS | [25 empty] | spheric | STEM | [16 empty] | https://doi.org/10.1007/s00216-010-3915-1 | Li et al., 2010 |  |  | CNR IAS
citrate coated-Ag | metallic |  | Sigma-Aldrich |  |  | antibacterial |  | NP | powder | synthesis | in vivo assay | 66 |  | 71 |  |  |  |  | 553 | [6 empty] | DLS | [25 empty] | spheric | STEM | D. magna | Environment | 48 | 0.003 | [12 empty] | https://doi.org/10.1007/s00216-010-3915-1 | Li et al., 2010 |  |  | CNR IAS
PVP-coated Ag | metallic |  | NanoAmor Inc |  |  | antibacterial |  | NP | powder | manufacturing | p-chem characterization | 156 | [13 empty] | NTA | [23 empty] | 35 | TEM | [8 empty] | Ag content | [9 empty] | https://doi.org/10.1021/es3001618 | Poynton et al., 2012 |  |  | CNR IAS
PVP-coated Ag | metallic |  | NanoAmor Inc |  |  | antibacterial |  | NP | powder | manufacturing | in vivo assay | 156 | [13 empty] | NTA | [23 empty] | 35 | TEM |  |  | D. magna | Environment | 24 | 0.01048 |  |  | Ag content, gene expression | [9 empty] | https://doi.org/10.1021/es3001618 | Poynton et al., 2012 |  |  | CNR IAS
citrate coated-Ag | metallic |  | Sigma-Aldrich |  |  | antibacterial |  | NP |  | synthesis | p-chem characterization | 65 | [13 empty] | NTA | [23 empty] | 40 | TEM | [8 empty] | Ag content | [9 empty] | https://doi.org/10.1021/es3001618 | Poynton et al., 2012 |  |  | CNR IAS
citrate coated-Ag | metallic |  | Sigma-Aldrich |  |  | antibacterial |  | NP |  | synthesis | in vivo assay | 65 | [13 empty] | NTA | [27 empty] | D. magna | Environment | 24 | 0.0043 |  |  | Ag content, gene expression | [9 empty] | https://doi.org/10.1021/es3001618 | Poynton et al., 2012 |  |  | CNR IAS
citrate coated-Ag | metallic |  | Cline Scientific |  |  | antibacterial |  | NP |  | manufacturing | p-chem characterization | 36 |  | 55 | [11 empty] | DLS | -46 | [8 empty] | DLS | 0.243 |  |  |  | 0.487 | [8 empty] | 30 | DLS | [18 empty] | https://doi.org/10.1016/j.aquatox.2015.01.023 | Mackevica et al., 2015 |  |  | CNR IAS
citric acid coated-Ag | metallic |  | Cline Scientific |  |  | antibacterial |  | NP |  | manufacturing | in vivo assay | 36 |  | 55 | [11 empty] | DLS | -46 | [8 empty] | DLS | 0.243 |  |  |  | 0.487 | [8 empty] | 30 | DLS |  |  | D. magna | Environment | 48 | 0.0476 |  |  |  | OECD 211 | [8 empty] | https://doi.org/10.1016/j.aquatox.2015.01.023 | Mackevica et al., 2015 |  |  | CNR IAS
Ag | metallic |  | Nano Nasb Pars Co |  |  | antibacterial |  | NP | colloidal | manufacturing | p-chem characterization | 55 | [13 empty] | TEM | 1 | [8 empty] | DLS | [13 empty] | 194 | DLS | [8 empty] | Ag concentration | [9 empty] | Iranian Journal of Toxicology 5, 436-443 | Kalbassi et al., 2011 |  |  | CNR IAS
Ag | metallic |  | Nano Nasb Pars Co |  |  | antibacterial |  | NP | colloidal | manufacturing | in vivo assay | 55 | [13 empty] | TEM | 1 | [8 empty] | DLS | [13 empty] | 194 | DLS |  |  | O. mykiss | Environment | 144 | 80 |  | 25.7 | Ag concentration, different salinities tested | [9 empty] | Iranian Journal of Toxicology 5, 436-443 | Kalbassi et al., 2011 |  |  | CNR IAS
TiO2 | metallic | Rutile | Skyspring Nanomaterials |  |  |  |  | NP | colloidal |  | p-chem characterization | 589 | [37 empty] | 30 |  | aggregates | DLS | [6 empty] | agglomeration | [9 empty] | http://doi.org/0.1007/s10661-012-2794-7 | Ates et al., 2013 |  |  | CNR IAS
TiO2 | metallic | Rutile | Skyspring Nanomaterials |  |  |  |  | NP | colloidal |  | in vivo assay | 589 | [37 empty] | 30 |  | aggregates | DLS | A. salina | Environment | 96 |  |  |  | agglomeration | OECD 202 |  |  |  | 30% mortality at 100 mg/L |  |  |  |  | http://doi.org/0.1007/s10661-012-2794-7 | Ates et al., 2013 |  |  | CNR IAS
TiO2 | metallic | Anatase/Rutile | Sigma Aldrich |  |  |  |  | NP | powder |  | p-chem characterization | 552.6 | [14 empty] | -40 | [22 empty] | 50 | DLS | spherical | SEM | [6 empty] | agglomeration | [9 empty] | http://doi.org/10.1002/jemt.23609 | Pecoraro et al., 2020 |  |  | CNR IAS
TiO2 | metallic | Anatase/Rutile | Sigma Aldrich |  |  |  |  | NP | powder |  | in vivo assay | 552.6 | [14 empty] | -40 | [22 empty] | 50 | DLS | spherical | SEM | A. salina | Environment | 24 |  |  |  | agglomeration | OECD 202 |  |  |  | 4% immobility at 10-1 mg/L |  |  |  |  | http://doi.org/10.1002/jemt.23609 | Pecoraro et al., 2020 |  |  | CNR IAS
TiO2 | metallic | Anatase/Rutile | [5 empty] | NP | powder |  | p-chem characterization | [38 empty] | 22.7 | SEM | Non-uniform spherical | SEM | [16 empty] | http://doi.org/10.3390/nano10112102 | Catalano et al., 2020 |  |  | CNR IAS
TiO2 | metallic | Anatase/Rutile | [5 empty] | NP | powder |  | in vivo assay | [38 empty] | 22.7 | SEM | Non-uniform spherical | SEM | P. lividus | Environment | 48 |  |  |  |  | ASTM, 1995 |  |  |  | Significant morphhological anomalies at 1 mg/L |  |  |  |  | http://doi.org/10.3390/nano10112102 | Catalano et al., 2020 |  |  | CNR IAS
TiO2 | metallic |  | Eigenmann & Veronelli |  |  |  |  | NP | colloidal |  | p-chem characterization | 204.3 | 944.6 | [12 empty] | DLS | 􀀀-52,50 | [8 empty] | DLS | 0.21 |  | 0.33 | [10 empty] | 25 | [9 empty] | agglomeration | [9 empty] | https://doi.org/10.1016/j.marenvres.2023.106016 | Palmeira-Pinto et al., 2023 |  |  | CNR IAS
TiO2 | metallic |  | Eigenmann & Veronelli |  |  |  |  | NP | colloidal |  | in vivo assay | 204.3 | 944.6 | [12 empty] | DLS | 􀀀-52,50 |  | -8.34 | [6 empty] | DLS | 0.21 |  | 0.33 | [10 empty] | 25 |  |  |  | L. variegatus | Environment | 24 |  |  |  | agglomeration | Embriotoxicity |  |  |  | 23% of malformations at 0.005 mg/L |  |  |  |  | https://doi.org/10.1016/j.marenvres.2023.106016 | Palmeira-Pinto et al., 2023 |  |  | CNR IAS
TiO2 | metallic | Anatase | Research Institute of Science and Technology |  |  |  |  | NP | colloidal |  | p-chem characterization | [38 empty] | 21 | [9 empty] | agglomeration | [9 empty] | http://doi.org/10.3980/j.issn.2222-3959.2014.06.01 | Wang et al., 2014 |  |  | CNR IAS
TiO2 | metallic | Anatase | Research Institute of Science and Technology |  |  |  |  | NP | colloidal |  | in vivo assay | [38 empty] | 21 |  |  |  | D. rerio | Environment |  |  |  |  | agglomeration | Embriotoxicity |  |  |  | no delayed embryonic development at 1 mg/L |  |  |  |  | http://doi.org/10.3980/j.issn.2222-3959.2014.06.01 | Wang et al., 2014 |  |  | CNR IAS
TiO2 | metallic | Anatase | Sigma Aldrich |  |  |  |  | NP | colloidal |  | p-chem characterization |  | 1192.3 | [5 empty] | 812.9 | [6 empty] | DLS | -18.5 | [11 empty] | 0.52 | [20 empty] | agglomeration | [9 empty] | http://dx.doi.org/10.1016/j.aquatox.2013.12.024 | Clemente et al., 2014 |  |  | CNR IAS
TiO2 | metallic | Anatase | Sigma Aldrich |  |  |  |  | NP | colloidal |  | in vivo assay |  | 1192.3 | [5 empty] | 812.9 | [6 empty] | DLS | -18.5 | [11 empty] | 0.52 | [14 empty] | D, rerio | Environment | 96 |  |  |  | agglomeration | Biochemical analysis |  |  |  | Quicker hatching of the larvae and oxidative stress (CAT,GST) |  |  |  |  | http://dx,doi,org/10,1016/j,aquatox,2013,12,024 | Clemente et al,, 2014 |  |  | CNR IAS
TiO2 | metallic | Anatase/Rutile | Sigma Aldrich |  |  |  |  | NP | colloidal |  | p-chem characterization |  | 1224.6 | [5 empty] | 4075.6 | [6 empty] | DLS | -13.2 | [8 empty] | DLS |  |  | 0.2 | [10 empty] | 25 | [9 empty] | agglomeration | [9 empty] | http://dx,doi,org/10,1016/j,aquatox,2013,12,024 | Clemente et al., 2014 |  |  | CNR IAS
TiO2 | metallic | Anatase/Rutile | Sigma Aldrich |  |  |  |  | NP | colloidal |  | in vivo assay |  | 1224.6 | [5 empty] | 4075.6 | [6 empty] | DLS | -13.2 | [8 empty] | DLS |  |  | 0.2 | [10 empty] | 25 |  |  |  | D. rerio | Environment | 96 |  |  |  | agglomeration | Biochemical analysis |  |  |  | Quicker hatching of the larvae and oxidative stress (CAT,GST) |  |  |  |  | http://dx.doi.org/10.1016/j.aquatox.2013.12.024 | Clemente et al., 2014 |  |  | CNR IAS
TiO2 | metallic | Rutile | ISPRA |  |  | UV-filter |  | NP | colloidal |  | p-chem characterization |  | 1320.43 | [12 empty] | DLS | [12 empty] | 0.57 | [10 empty] | 20 | TEM | [8 empty] | agglomeration | [9 empty] | http://dx.doi.org/10.1016/j.scitotenv.2013.09.055 | Faria et al., 2014 |  |  | CNR IAS
TiO2 | metallic | Rutile | ISPRA |  |  | UV-filter |  | NP | colloidal |  | in vivo assay |  | 1320.43 | [12 empty] | DLS | [12 empty] | 0.57 | [10 empty] | 20 | TEM |  |  | D. rerio | Environment | 144 |  | 460 |  | agglomeration | ROS production | [8 empty] | http://dx.doi.org/10.1016/j.scitotenv.2013.09.055 | Faria et al., 2014 |  |  | CNR IAS
TiO2 | metallic | Rutile | ISPRA |  |  | UV-filter |  | NP | colloidal |  | p-chem characterization |  | 1361.33 | [12 empty] | DLS | [12 empty] | 0.54 | [10 empty] | 20 | TEM | [8 empty] | agglomeration | [9 empty] | http://dx.doi.org/10.1016/j.scitotenv.2013.09.055 | Faria et al., 2014 |  |  | CNR IAS
TiO2 | metallic | Rutile | ISPRA |  |  | UV-filter |  | NP | colloidal |  | in vivo assay |  | 1361.33 | [12 empty] | DLS | [12 empty] | 0.54 | [10 empty] | 20 | TEM |  |  | D. rerio | Environment | 144 |  | 730 |  | agglomeration | ROS production | [8 empty] | http://dx.doi.org/10.1016/j.scitotenv.2013.09.055 | Faria et al., 2014 |  |  | CNR IAS
TiO2 | metallic | Anatase/Rutile | Sigma Aldrich |  |  |  |  | NP | colloidal |  | p-chem characterization |  | 1243.16 | [12 empty] | DLS | [12 empty] | 0.55 | [10 empty] | 21 | TEM | [8 empty] | agglomeration | [9 empty] | http://dx.doi.org/10.1016/j.scitotenv.2013.09.055 | Faria et al., 2014 |  |  | CNR IAS
TiO2 | metallic | Anatase/Rutile | Sigma Aldrich |  |  |  |  | NP | colloidal |  | in vivo assay |  | 1243.16 | [12 empty] | DLS | [12 empty] | 0.55 | [10 empty] | 21 | TEM |  |  | D. rerio | Environment | 144 |  | 20 |  | agglomeration | ROS production | [8 empty] | http://dx.doi.org/10.1016/j.scitotenv.2013.09.055 | Faria et al., 2014 |  |  | CNR IAS
TiO2 | metallic | Anatase | [5 empty] | NP | colloidal |  | p-chem characterization | [38 empty] | 200 | TEM | [8 empty] | agglomeration | [9 empty] | http://dx.doi.org/10.1016/j.scitotenv.2013.09.055 | Faria et al., 2014 |  |  | CNR IAS
TiO2 | metallic | Anatase | [5 empty] | NP | colloidal |  | in vivo assay | [38 empty] | 200 | TEM |  |  | D. rerio | Environment | 144 |  | 1390 |  | agglomeration | ROS production | [8 empty] | http://dx.doi.org/10.1016/j.scitotenv.2013.09.055 | Faria et al., 2014 |  |  | CNR IAS
TiO2 | metallic |  | Alfa Aesar |  |  |  |  | NP | colloidal |  | p-chem characterization | [18 empty] | -23 | [5 empty] | DLS | [13 empty] | 40 | [9 empty] | agglomeration | [9 empty] | http://doi.org/10.3390/ijerph15030416 | Ozkaleli et al., 2018 |  |  | CNR IAS
TiO2 | metallic |  | Alfa Aesar |  |  |  |  | NP | colloidal |  | in vivo assay | [18 empty] | -23 | [5 empty] | DLS | [13 empty] | 40 |  |  |  | R. subcapitata | Environment | 72 |  | 4.16 |  | agglomeration | OECD 201 | [8 empty] | http://doi.org/10.3390/ijerph15030416 | Ozkaleli et al., 2018 |  |  | CNR IAS
TiO2 | metallic | [6 empty] | NP
TiO2 | metallic | [6 empty] | NP
TiO2 | metallic | Anatase/Rutile | Evonik Resource Efficiency GmbH |  |  |  |  | NP | powder |  | p-chem characterization | 58 | [13 empty] | DLS | [23 empty] | 14 | [9 empty] | agglomeration | [9 empty] | http://doi.org/10.3311/PPch.8869 | Fekete et al., 2016 |  |  | CNR IAS
TiO2 | metallic | Anatase/Rutile | Evonik Resource Efficiency GmbH |  |  |  |  | NP | powder |  | in vivo assay | 58 | [13 empty] | DLS | [23 empty] | 14 |  |  |  | A. fischeri | Environment | 2 |  |  | 0.02 | agglomeration | Bioluminescent inhibition |  |  |  | Leitgib et al. 2007 |  |  |  |  | http://doi.org/10.3311/PPch.8869 | Fekete et al., 2016 |  |  | CNR IAS
TiO2 | metallic | [6 empty] | NP | powder | synthesis | p-chem characterization | [38 empty] | 6 | DLS | [8 empty] | agglomeration | [9 empty] | https://doi.org/10.1016/j.desal.2009.01.013 | Strigul et al., 2009 |  |  | CNR IAS
TiO2 | metallic | [6 empty] | NP | powder | synthesis | in vivo assay | [38 empty] | 6 | DLS |  |  | A. fischeri | Environment | 0.2 |  |  |  | agglomeration | ASTM Standard D-5660 | [8 empty] | https://doi.org/10.1016/j.desal.2009.01.013 | Strigul et al., 2009 |  |  | CNR IAS
TiO2 | metallic |  | Sigma Aldrich |  |  |  |  | NP | colloidal | manufacturing | p-chem characterization | [38 empty] | 70 | [19 empty] | https://doi.org/10.1016/j.chemosphere.2007.11.047 | Heinlaan et al., 2008 |  |  | CNR IAS
TiO2 | metallic |  | Sigma Aldrich |  |  |  |  | NP | colloidal | manufacturing | in vivo assay | [38 empty] | 70 |  |  |  | A. fischeri | Environment | 0.5 |  |  |  |  | Flash assay | [8 empty] | https://doi.org/10.1016/j.chemosphere.2007.11.047 | Heinlaan et al., 2008 |  |  | CNR IAS
TiO2 | metallic |  | Sigma Aldrich |  |  | UV-filter |  | NP | colloidal | manufacturing | p-chem characterization |  | 4387 | [12 empty] | DLS | [15 empty] | 1599 | [7 empty] | 21 | [9 empty] | agglomeration | [9 empty] | https://doi.org/10.1016/j.envpol.2021.118011 | Sanches et al., 2021 |  |  | CNR IAS
TiO2 | metallic |  | Sigma Aldrich |  |  | UV-filter |  | NP | colloidal | manufacturing | in vivo assay |  | 4387 | [12 empty] | DLS | [15 empty] | 1599 | [7 empty] | 21 |  |  |  | P. tricornutum | Environment | 72 |  | 0.043 |  | agglomeration | ISO 10253, 2016 | [8 empty] | https://doi.org/10.1016/j.envpol.2021.118011 | Sanches et al., 2021 |  |  | CNR IAS
TiO2 | metallic | Anatase | Emperor Nano Material Corporation |  |  |  |  | NP | powder | manufacturing | p-chem characterization |  | 2 | [12 empty] | DLS | [23 empty] | 15 |  | amorphous/floccules | TEM | [6 empty] | agglomeration | [9 empty] | http://dx.doi.org/10.1016/j.scitotenv.2016.03.164 | Wang et al., 2016 |  |  | CNR IAS
TiO2 | metallic | Anatase | Emperor Nano Material Corporation |  |  |  |  | NP | powder | manufacturing | in vivo assay |  | 2 | [12 empty] | DLS | [23 empty] | 15 |  | amorphous/floccules | TEM | P. tricornutum | Environment | 72 |  | 167.8 |  | agglomeration | OECD 201 | [8 empty] | http://dx.doi.org/10.1016/j.scitotenv.2016.03.164 | Wang et al., 2016 |  |  | CNR IAS
TiO2 | metallic | Anatase | Wanjingxin Company |  |  |  |  | NP | colloidal | manufacturing | p-chem characterization | [38 empty] | 10 |  | aggregates | SEM | [6 empty] | agglomeration | [9 empty] | http://dx.doi.org/10.1016/j.aquatox.2014.10.014 | Li et al., 2015 |  |  | CNR IAS
TiO2 | metallic | Anatase | Wanjingxin Company |  |  |  |  | NP | colloidal | manufacturing | in vivo assay | [38 empty] | 10 |  | aggregates | SEM | S. costatum | Environment | 72 |  | 7.37 |  | agglomeration | Growth inhibition | [8 empty] | http://dx.doi.org/10.1016/j.aquatox.2014.10.014 | Li et al., 2015 |  |  | CNR IAS
TiO2 | metallic | Anatase/Rutile | Evonik Degussa Corp. (USA) |  |  |  |  | NP | colloidal | manufacturing | p-chem characterization | [38 empty] | 30 |  | semispherical | SEM | [6 empty] | agglomeration | [9 empty] | http://doi.org/10.1371/journal.pone.0030321 | Miller et al., 2012 |  |  | CNR IAS
TiO2 | metallic | Anatase/Rutile | Evonik Degussa Corp. (USA) |  |  |  |  | NP | colloidal | manufacturing | in vivo assay | [38 empty] | 30 |  | semispherical | SEM | D. tertiolecta | Environment | 72 |  | 7 |  | agglomeration | Growth inhibition |  |  |  | Miller et al., 2012 |  |  |  |  | http://doi.org/10.1371/journal.pone.0030321 | Miller et al., 2012 |  |  | CNR IAS
TiO2 | metallic | [6 empty] | NP |  | manufacturing | p-chem characterization | [48 empty] | agglomeration | [9 empty] | https://doi.org/10.1007/s11356-018-1856-y | Kachenton et al., 2019 |  |  | CNR IAS
TiO2 | metallic | [6 empty] | NP |  | manufacturing | in vivo assay | [42 empty] | A. salina | Environment | 24 | 1693.4 |  |  | agglomeration | OECD 202 | [8 empty] | https://doi.org/10.1007/s11356-018-1856-y | Kachenton et al., 2019 |  |  | CNR IAS
TiO2 | metallic | Anatase | Alfa Aesar |  |  |  |  | NP | powder | manufacturing | p-chem characterization | [38 empty] | 15 | XRD | aggregates | Phase contrast microscope | [6 empty] | agglomeration | [9 empty] | http://dx.doi.org/10.1016/j.chemosphere.2012.09.013 | Clement et al., 2013 |  |  | CNR IAS
TiO2 | metallic | Anatase | Alfa Aesar |  |  |  |  | NP | powder | manufacturing | in vivo assay | [38 empty] | 15 | XRD | aggregates | Phase contrast microscope | P. tricornutum | Environment | 72 |  | 10.91 |  | agglomeration | ISO 10253 | [8 empty] | http://dx.doi.org/10.1016/j.chemosphere.2012.09.013 | Clement et al., 2013 |  |  | CNR IAS
TiO2 | metallic | Anatase | Alfa Aesar |  |  |  |  | NP | powder | manufacturing | p-chem characterization | [38 empty] | 25 | XRD | aggregates | Phase contrast microscope | [6 empty] | agglomeration | [9 empty] | http://dx.doi.org/10.1016/j.chemosphere.2012.09.013 | Clement et al., 2013 |  |  | CNR IAS
TiO2 | metallic | Anatase | Alfa Aesar |  |  |  |  | NP | powder | manufacturing | in vivo assay | [38 empty] | 25 | XRD | aggregates | Phase contrast microscope | P. tricornutum | Environment | 72 |  | 11.3 |  | agglomeration | ISO 10253 | [8 empty] | http://dx.doi.org/10.1016/j.chemosphere.2012.09.013 | Clement et al., 2013 |  |  | CNR IAS
TiO2 | metallic | Anatase | Alfa Aesar |  |  |  |  | NP | powder | manufacturing | p-chem characterization | [38 empty] | 32 | XRD | aggregates | Phase contrast microscope | [6 empty] | agglomeration | [9 empty] | http://dx.doi.org/10.1016/j.chemosphere.2012.09.013 | Clement et al., 2013 |  |  | CNR IAS
TiO2 | metallic | Anatase | Alfa Aesar |  |  |  |  | NP | powder | manufacturing | in vivo assay | [38 empty] | 32 | XRD | aggregates | Phase contrast microscope | P. tricornutum | Environment | 72 |  | 14.3 |  | agglomeration | ISO 10253 | [8 empty] | http://dx.doi.org/10.1016/j.chemosphere.2012.09.013 | Clement et al., 2013 |  |  | CNR IAS
TiO2 | metallic | Anatase | Alfa Aesar |  |  |  |  | NP | powder | manufacturing | p-chem characterization | [38 empty] | 44 | XRD | aggregates | Phase contrast microscope | [6 empty] | agglomeration | [9 empty] | http://dx.doi.org/10.1016/j.chemosphere.2012.09.013 | Clement et al., 2013 |  |  | CNR IAS
TiO2 | metallic | Anatase | Alfa Aesar |  |  |  |  | NP | powder | manufacturing | in vivo assay | [38 empty] | 44 | XRD | aggregates | Phase contrast microscope | P. tricornutum | Environment | 72 |  | 35.51 |  | agglomeration | ISO 10253 | [8 empty] | http://dx.doi.org/10.1016/j.chemosphere.2012.09.013 | Clement et al., 2013 |  |  | CNR IAS
TiO2 | metallic | Anatase | Alfa Aesar |  |  |  |  | NP | powder | manufacturing | p-chem characterization | [38 empty] | 15 | XRD | aggregates | Phase contrast microscope | [6 empty] | agglomeration | [9 empty] | http://dx.doi.org/10.1016/j.chemosphere.2012.09.013 | Clement et al., 2013 |  |  | CNR IAS
TiO2 | metallic | Anatase | Alfa Aesar |  |  |  |  | NP | powder | manufacturing | in vivo assay | [38 empty] | 15 | XRD | aggregates | Phase contrast microscope | B. plicatilis | Environment | 48 |  | 5.37 |  | agglomeration | ISO 19827 | [8 empty] | http://dx.doi.org/10.1016/j.chemosphere.2012.09.013 | Clement et al., 2013 |  |  | CNR IAS
TiO2 | metallic | Anatase | Alfa Aesar |  |  |  |  | NP | powder | manufacturing | p-chem characterization | [38 empty] | 25 | XRD | aggregates | Phase contrast microscope | [6 empty] | agglomeration | [9 empty] | http://dx.doi.org/10.1016/j.chemosphere.2012.09.013 | Clement et al., 2013 |  |  | CNR IAS
TiO2 | metallic | Anatase | Alfa Aesar |  |  |  |  | NP | powder | manufacturing | in vivo assay | [38 empty] | 25 | XRD | aggregates | Phase contrast microscope | B. plicatilis | Environment | 48 |  | 10.43 |  | agglomeration | ISO 19827 | [8 empty] | http://dx.doi.org/10.1016/j.chemosphere.2012.09.013 | Clement et al., 2013 |  |  | CNR IAS
TiO2 | metallic | Anatase | Alfa Aesar |  |  |  |  | NP | powder | manufacturing | p-chem characterization | [38 empty] | 32 | XRD | aggregates | Phase contrast microscope | [6 empty] | agglomeration | [9 empty] | http://dx.doi.org/10.1016/j.chemosphere.2012.09.013 | Clement et al., 2013 |  |  | CNR IAS
TiO2 | metallic | Anatase | Alfa Aesar |  |  |  |  | NP | powder | manufacturing | in vivo assay | [38 empty] | 32 | XRD | aggregates | Phase contrast microscope | B. plicatilis | Environment | 48 |  | 267.3 |  | agglomeration | ISO 19827 | [8 empty] | http://dx.doi.org/10.1016/j.chemosphere.2012.09.013 | Clement et al., 2013 |  |  | CNR IAS
TiO2 | metallic | Anatase | Alfa Aesar |  |  |  |  | NP | powder | manufacturing | p-chem characterization | [38 empty] | 44 | XRD | aggregates | Phase contrast microscope | [6 empty] | agglomeration | [9 empty] | http://dx.doi.org/10.1016/j.chemosphere.2012.09.013 | Clement et al., 2013 |  |  | CNR IAS
TiO2 | metallic | Anatase | Alfa Aesar |  |  |  |  | NP | powder | manufacturing | in vivo assay | [38 empty] | 44 | XRD | aggregates | Phase contrast microscope | B. plicatilis | Environment | 48 |  | 107.4 |  | agglomeration | ISO 19827 | [8 empty] | http://dx.doi.org/10.1016/j.chemosphere.2012.09.013 | Clement et al., 2013 |  |  | CNR IAS
TiO2 | metallic |  | Sigma Aldrich |  |  |  |  | NP |  | manufacturing | p-chem characterization | [38 empty] | 70 | [9 empty] | agglomeration | [9 empty] | http://doi.org/10.1016/j.scitotenv.2008.10.053 | Aruoja et al., 2009 |  |  | CNR IAS
TiO2 | metallic |  | Sigma Aldrich |  |  |  |  | NP |  | manufacturing | in vivo assay | [38 empty] | 70 |  |  |  | R. subcapitata | Environment | 72 |  | 5.83 |  | agglomeration | OECD 201 | [8 empty] | http://doi.org/10.1016/j.scitotenv.2008.10.053 | Aruoja et al., 2009 |  |  | CNR IAS
TiO2 | metallic | Anatase/Amorphous | Sachtleben Chemie GmbH |  |  |  |  | NP |  | manufacturing | p-chem characterization |  | 1261 | [12 empty] | DLS |  |  | -23 | [6 empty] | DLS |  |  | 1 | [10 empty] | 10 |  | aggregates | DLS | [6 empty] | agglomeration | [9 empty] | http://doi.org/10.1016/j.tox.2009.08.008 | Hartmann et al., 2010 |  |  | CNR IAS
TiO2 | metallic | Anatase/Amorphous | Sachtleben Chemie GmbH |  |  |  |  | NP |  | manufacturing | in vivo assay |  | 1261 | [12 empty] | DLS |  |  | -23 | [6 empty] | DLS |  |  | 1 | [10 empty] | 10 |  | aggregates | DLS | R. subcapitata | Environment | 72 |  | 241 |  | agglomeration | ISO 8692 | [8 empty] | http://doi.org/10.1016/j.tox.2009.08.008 | Hartmann et al., 2010 |  |  | CNR IAS
TiO2 | metallic | Anatase/Rutile | Frederiksen, Ølgod,Denmark |  |  |  |  | NP |  | manufacturing | p-chem characterization |  | 416 | [12 empty] | DLS |  |  | -21 | [6 empty] | DLS |  |  | 0.64 | [10 empty] | 30 |  | aggregates | DLS | [6 empty] | agglomeration | [9 empty] | http://doi.org/10.1016/j.tox.2009.08.008 | Hartmann et al., 2010 |  |  | CNR IAS
TiO2 | metallic | Anatase/Rutile | Frederiksen, Ølgod,Denmark |  |  |  |  | NP |  | manufacturing | in vivo assay |  | 416 | [12 empty] | DLS |  |  | -21 | [6 empty] | DLS |  |  | 0.64 | [10 empty] | 30 |  | aggregates | DLS | R. subcapitata | Environment | 72 |  | 71.1 |  | agglomeration | ISO 8692 | [8 empty] | http://doi.org/10.1016/j.tox.2009.08.008 | Hartmann et al., 2010 |  |  | CNR IAS
TiO2 | metallic | Anatase | Sachtleben Chemie GmbH |  |  |  |  | NP |  | manufacturing | p-chem characterization |  | 492 | [12 empty] | DLS |  |  | -25 | [6 empty] | DLS |  |  | 0.7 | [10 empty] | 300 |  | aggregates | DLS | [6 empty] | agglomeration | [9 empty] | http://doi.org/10.1016/j.tox.2009.08.008 | Hartmann et al., 2010 |  |  | CNR IAS
TiO2 | metallic | Anatase | Sachtleben Chemie GmbH |  |  |  |  | NP |  | manufacturing | in vivo assay |  | 492 | [12 empty] | DLS |  |  | -25 | [6 empty] | DLS |  |  | 0.7 | [10 empty] | 300 |  | aggregates | DLS | R. subcapitata | Environment | 72 |  | 145 |  | agglomeration | ISO 8692 | [8 empty] | http://doi.org/10.1016/j.tox.2009.08.008 | Hartmann et al., 2010 |  |  | CNR IAS
TiO2 | metallic | Rutile/Anatase | ILSI Research Foundation |  |  |  |  | NP | colloidal | synthesis | p-chem characterization | [38 empty] | 140 | DLS | [8 empty] | agglomeration | [9 empty] | http://doi.org/10.1016/j.toxlet.2007.04.008 | Warheit et al., 2007 |  |  | CNR IAS
TiO2 | metallic | Rutile/Anatase | ILSI Research Foundation |  |  |  |  | NP | colloidal | synthesis | in vivo assay | [38 empty] | 140 | DLS |  |  | R. subcapitata | Environment | 72 |  | 16 |  | agglomeration | OECD 201 | [8 empty] | http://doi.org/10.1016/j.toxlet.2007.04.008 | Warheit et al., 2007 |  |  | CNR IAS
TiO2 | metallic | Anatase | Alfa Aesar |  |  |  |  | NP | powder | manufacturing | p-chem characterization | [38 empty] | 15 | XRD | aggregates | Phase contrast microscope | [6 empty] | agglomeration | [9 empty] | http://dx.doi.org/10.1016/j.chemosphere.2012.09.013 | Clement et al., 2013 |  |  | CNR IAS
TiO2 | metallic | Anatase | Alfa Aesar |  |  |  |  | NP | powder | manufacturing | in vivo assay | [38 empty] | 15 | XRD | aggregates | Phase contrast microscope | D. magna | Environment | 72 |  | 1.3 |  | agglomeration | OECD 202 | [8 empty] | http://dx.doi.org/10.1016/j.chemosphere.2012.09.013 | Clement et al,, 2013 |  |  | CNR IAS
TiO2 | metallic | Anatase | Alfa Aesar |  |  |  |  | NP | powder | manufacturing | p-chem characterization | [38 empty] | 25 | XRD | aggregates | Phase contrast microscope | [6 empty] | agglomeration | [9 empty] | http://dx.doi.org/10.1016/j.chemosphere.2012.09.013 | Clement et al., 2013 |  |  | CNR IAS
TiO2 | metallic | Anatase | Alfa Aesar |  |  |  |  | NP | powder | manufacturing | in vivo assay | [38 empty] | 25 | XRD | aggregates | Phase contrast microscope | D. magna | Environment | 72 |  | 3.15 |  | agglomeration | OECD 202 | [8 empty] | http://dx.doi.org/10.1016/j.chemosphere.2012.09.013 | Clement et al., 2013 |  |  | CNR IAS
TiO2 | metallic | Anatase | Alfa Aesar |  |  |  |  | NP | powder | manufacturing | p-chem characterization | [38 empty] | 32 | XRD | aggregates | Phase contrast microscope | [6 empty] | agglomeration | [9 empty] | http://dx.doi.org/10.1016/j.chemosphere.2012.09.013 | Clement et al., 2013 |  |  | CNR IAS
TiO2 | metallic | Anatase | Alfa Aesar |  |  |  |  | NP | powder | manufacturing | in vivo assay | [38 empty] | 32 | XRD | aggregates | Phase contrast microscope | D. magna | Environment | 72 |  | 3.44 |  | agglomeration | OECD 202 | [8 empty] | http://dx.doi.org/10.1016/j.chemosphere.2012.09.013 | Clement et al., 2013 |  |  | CNR IAS
TiO2 | metallic | Anatase | Alfa Aesar |  |  |  |  | NP | powder | manufacturing | p-chem characterization | [38 empty] | 44 | XRD | aggregates | Phase contrast microscope | [6 empty] | agglomeration | [9 empty] | http://dx.doi.org/10.1016/j.chemosphere.2012.09.013 | Clement et al., 2013 |  |  | CNR IAS
TiO2 | metallic | Anatase | Alfa Aesar |  |  |  |  | NP | powder | manufacturing | in vivo assay | [38 empty] | 44 | XRD | aggregates | Phase contrast microscope | D. magna | Environment | 72 |  | 250.3 |  | agglomeration | OECD 202 | [8 empty] | http://dx.doi.org/10.1016/j.chemosphere.2012.09.013 | Clement et al., 2013 |  |  | CNR IAS
TiO2 | metallic | Anatase | Crenox GmbH, Krefeld, Germany |  |  |  |  | NP | powder | manufacturing | p-chem characterization | 100 | [13 empty] | DLS | [23 empty] | 6 |  | aggregates | DLS | [6 empty] | agglomeration | [9 empty] | https://doi.org/10.1371/journal.pone.0020112 | Dabrunz et al 2011 |  |  | CNR IAS
TiO2 | metallic | Anatase | Crenox GmbH, Krefeld, Germany |  |  |  |  | NP | powder | manufacturing | in vivo assay | 100 | [13 empty] | DLS | [23 empty] | 6 |  | aggregates | DLS | D. magna | Environment | 96 |  | 0.73 |  | agglomeration | OECD 202 | [8 empty] | https://doi.org/10.1371/journal.pone.0020112 | Dabrunz et al 2011 |  |  | CNR IAS
TiO2 | metallic | Anatase | Emperor Nano Material Corporation (Nanjing, China) |  |  |  |  | NP | colloidal | manufacturing | p-chem characterization | [38 empty] | 15 | [9 empty] | agglomeration | [9 empty] | http://doi.org/10.1002/jez.2343 | Dong et al., 2019 |  |  | CNR IAS
TiO2 | metallic | Anatase | Emperor Nano Material Corporation (Nanjing, China) |  |  |  |  | NP | colloidal | manufacturing | in vivo assay | [38 empty] | 15 |  |  |  | B. calyciflorus | Environment | 48 | 117.14 |  |  | agglomeration | Mortality | [8 empty] | http://doi.org/10.1002/jez.2343 | Dong et al., 2019 |  |  | CNR IAS
TiO2 | metallic | Anatase | High Technology NANO |  |  |  |  | NP | powder | manufacturing | p-chem characterization | [38 empty] | 20 | [19 empty] | http://doi.org/10.1007/s11051-008-9426-8 | Zhu et al., 2009 |  |  | CNR IAS
TiO2 | metallic | Anatase | High Technology NANO |  |  |  |  | NP | powder | manufacturing | in vivo assay | [38 empty] | 20 |  |  |  | D. magna | Environment | 48 | 143.4 | 35.31 |  |  | OECD 202 | [8 empty] | http://doi.org/10.1007/s11051-008-9426-9 | Zhu et al., 2009 |  |  | CNR IAS
TiO2+Al(OH)3+ dimethicone/methicone copolymer | metallic | Rutile | Sigma Aldrich |  |  |  |  | NP | colloidal | manufacturing | p-chem characterization | [38 empty] | 50 |  | aggregates | TEM | [6 empty] | agglomeration | [9 empty] | http://doi.org//10.1016/j.chemosphere.2009.06.025 | Wiench et al., 2009 |  |  | CNR IAS
TiO2+Al(OH)3+ dimethicone/methicone copolymer | metallic | Rutile | Sigma Aldrich |  |  |  |  | NP | colloidal | manufacturing | in vivo assay | [38 empty] | 50 |  | aggregates | TEM | D. magna | Environment | 504 | 66.1 |  | 100 | agglomeration | OECD 202 | [8 empty] | http://doi.org//10.1016/j.chemosphere.2009.06.025 | Wiench et al., 2009 |  |  | CNR IAS
TiO2+Al(OH)3+ dimethicone/methicone copolymer | metallic | Rutile | Sigma Aldrich |  |  |  |  | NP | colloidal | manufacturing | p-chem characterization | [38 empty] | 50 |  | aggregates | TEM | [6 empty] | agglomeration | [9 empty] | http://doi.org//10.1016/j.chemosphere.2009.06.025 | Wiench et al., 2009 |  |  | CNR IAS
TiO2+Al(OH)3+ dimethicone/methicone copolymer | metallic | Rutile | Sigma Aldrich |  |  |  |  | NP | colloidal | manufacturing | in vivo assay | [38 empty] | 50 |  | aggregates | TEM | D. magna | Environment | 504 |  | 26.6 | 10 | agglomeration | OECD 202 | [8 empty] | http://doi.org//10.1016/j.chemosphere.2009.06.025 | Wiench et al., 2009 |  |  | CNR IAS
TiO2 | metallic | Anatase | Sigma Aldrich |  |  |  |  | NP | powder | manufacturing | p-chem characterization |  | 2200 | [12 empty] | DLS |  |  | -10 | [6 empty] | DLS |  |  | 0.63 | [10 empty] | 25 | [9 empty] | agglomeration |  |  |  |  | aggregate size |  |  |  |  | https://doi.org/ | Manzo et al., 2015
TiO2 | metallic | Anatase | Sigma Aldrich |  |  |  |  | NP | powder | manufacturing | in vivo assay |  | 2200 | [12 empty] | DLS |  |  | -10 | [6 empty] | DLS |  |  | 0.63 | [10 empty] | 25 |  |  |  | D. tertiolecta | Environment | 96 |  | 24.1 |  | agglomeration | growth inhibition |  |  |  | aggregate size |  |  |  |  | https://doi.org/ | Manzo et al., 2015
TiO2 | metallic | Anatase | Sigma Aldrich |  |  |  |  | NP | powder | manufacturing | p-chem characterization |  | 1800 | [12 empty] | DLS |  |  | -10 | [6 empty] | DLS | [13 empty] | 25 | [14 empty] | based on Manzo et al. 2015 but at concentration lower than EC50 |  |  |  |  | https://doi.org/10.1016/j.scitotenv.2016.01.135 | Schiavo et al., 2016
TiO2 | metallic | Anatase | Sigma Aldrich |  |  |  |  | NP | powder | manufacturing | in vivo assay |  | 1800 | [12 empty] | DLS |  |  | -10 | [6 empty] | DLS | [13 empty] | 25 |  |  |  | D. tertiolecta | Environment | 72 |  | 95 |  | comet assay | genotoxicity | 61 |  |  | based on Manzo et al. 2015 but at concentration lower than EC50 |  |  |  |  | https://doi.org/10.1016/j.scitotenv.2016.01.135 | Schiavo et al., 2016
SiO2 |  |  | Tal Materials |  |  |  |  | NP | powder | manufacturing | p-chem characterization | [15 empty] | -38 | [8 empty] | DLS | [13 empty] | 40 | TEM | [8 empty] | agglomeration | [9 empty] | https://doi.org/10.1080/02757540.2013.873031 | Gambardella et al., 2014
SiO2 |  |  | Tal Materials |  |  |  |  | NP | powder | manufacturing | in vivo assay | [15 empty] | -38 | [8 empty] | DLS | [13 empty] | 40 | TEM |  |  | P. lividus | Environment | 360 |  |  | 5 | agglomeration | [9 empty] | https://doi.org/10.1080/02757540.2013.873031 | Gambardella et al., 2014
SiO2 |  |  | Tal Materials |  |  |  |  | NP | powder | manufacturing | p-chem characterization | 275 | 965 | [12 empty] | DLS | -38 | [8 empty] | DLS | 0.3 | 0.31 | 0.25 | 0.28 | [9 empty] | 40 | TEM | [18 empty] | https://doi.org/10.1016/j.chemosphere.2015.07.072 | Gambardella et al.,2015
SiO2 |  |  | Tal Materials |  |  |  |  | NP | powder | manufacturing | in vivo assay | 275 | 965 | [12 empty] | DLS | -38 | [8 empty] | DLS | 0.3 | 0.31 | 0.25 | 0.28 | [9 empty] | 40 | TEM |  |  | P. lividus | Environment | 0.5 |  |  |  | no EC50 calculable | fertilization |  | enzyme activity |  | cholinesterase, |  |  |  |  | https://doi.org/10.1016/j.chemosphere.2015.07.072 | Gambardella et al.,2015
SiO2 |  |  | Tal Materials |  |  |  |  | NP | powder | manufacturing | in vivo assay | 275 | 965 | [12 empty] | DLS | -38 | [8 empty] | DLS | 0.3 | 0.31 | 0.25 | 0.28 | [9 empty] | 40 | TEM |  |  | P. lividus | Environment | 72 |  | 0.06 |  |  | Embriotoxicity | [8 empty] | https://doi.org/10.1016/j.chemosphere.2015.07.072 | Gambardella et al.,2015
SiO2 |  |  | Shanghai Aladdin Biochemical Technology Co |  |  |  |  | NP |  | manufacturing | p-chem characterization | 213 | [13 empty] | DLS | -24 | [8 empty] | DLS | [13 empty] | 19 | TEM | spheric | TEM | [6 empty] | aggregate | [9 empty] | https://doi.org/10.1016/j.chemosphere.2019.124937 | Li et al., 2020
SiO2 |  |  | Shanghai Aladdin Biochemical Technology Co |  |  |  |  | NP |  | manufacturing | in vivo assay | 213 | [13 empty] | DLS | -24 | [8 empty] | DLS | [13 empty] | 19 | TEM | spheric | TEM | D. rerio | Environment | 336 |  |  | 1000 | behavioural phenotype, aggregate | [9 empty] | https://doi.org/10.1016/j.chemosphere.2019.124937 | Li et al., 2020
SiO2 |  |  | Sigma Aldrich |  |  |  |  | NP | powder | manufacturing | p-chem characterization |  | 1600 | [12 empty] | DLS |  |  | -12 | [6 empty] | DLS |  |  | 0.49 | [10 empty] | 20 | [9 empty] | agglomeration |  |  |  |  | aggregate size |  |  |  |  | https://doi.org/ | Manzo et al., 2015
SiO2 |  |  | Sigma Aldrich |  |  |  |  | NP | powder | manufacturing | in vivo assay |  | 1600 | [12 empty] | DLS |  |  | -12 | [6 empty] | DLS |  |  | 0.49 | [10 empty] | 20 |  |  |  | D. tertiolecta | Environment | 96 |  | 187.8 |  | agglomeration | growth inhibition |  |  |  | aggregate size |  |  |  |  | https://doi.org/ | Manzo et al., 2015
SiO2 |  |  | Sigma Aldrich |  |  |  |  | NP | powder | manufacturing | p-chem characterization |  | 1350 | [12 empty] | DLS |  |  | -12 | [6 empty] | DLS | [13 empty] | 20 | [14 empty] | based on Manzo et al. 2015 but at concentration lower than EC50 |  |  |  |  | https://doi.org/10.1016/j.scitotenv.2016.01.135 | Schiavo et al., 2016
SiO2 |  |  | Sigma Aldrich |  |  |  |  | NP | powder | manufacturing | in vivo assay |  | 1350 | [12 empty] | DLS |  |  | -12 | [6 empty] | DLS | [13 empty] | 20 |  |  |  | D. tertiolecta | Environment | 72 |  | 56.25 |  | comet assay | genotoxicity | 57 |  |  | based on Manzo et al. 2015 but at concentration lower than EC50 |  |  |  |  | https://doi.org/10.1016/j.scitotenv.2016.01.135 | Schiavo et al., 2016
SiO2 |  |  | Pishgaman Company of Iran Nano |  |  |  |  | NP |  |  | p-chem characterization | [38 empty] | 30 | FESEM |  |  | D. magna | Environment | 24 | 3704 |  |  |  | OECD 202 | [8 empty] | https://doi.org/10.1007/s12633-020-00393-6 | Shariati et al., 2020 |  |  | CNR IAS
SiO2 |  |  | Pishgaman Company of Iran Nano |  |  |  |  | NP |  |  | in vivo assay | [38 empty] | 30 | FESEM |  |  | D. magna | Environment | 48 | 48.86 |  |  |  | OECD 202 | [8 empty] | https://doi.org/10.1007/s12633-020-00393-6 | Shariati et al., 2020 |  |  | CNR IAS
SiO2 |  |  | Pishgaman Company of Iran Nano |  |  |  |  | NP |  |  | in vivo assay | [38 empty] | 30 | FESEM |  |  | D. magna | Environment | 72 | 4.67 |  |  |  | OECD 202 | [8 empty] | https://doi.org/10.1007/s12633-020-00393-6 | Shariati et al., 2020 |  |  | CNR IAS
SiO2 |  |  | Pishgaman Company of Iran Nano |  |  |  |  | NP |  |  | in vivo assay | [38 empty] | 30 | FESEM |  |  | D. magna | Environment | 96 | 1.73 |  |  |  | OECD 202 | [8 empty] | https://doi.org/10.1007/s12633-020-00393-6 | Shariati et al., 2020 |  |  | CNR IAS
SiO2 |  |  | Sigma Aldrich |  |  |  |  | NP |  |  | p-chem characterization | 700 | 600 | [12 empty] | DLS | -25 | [8 empty] | DLS | [13 empty] | 20 | [19 empty] | https://doi.org/10.1016/j.aquatox.2019.105265 | Sousa et al., 2019 |  |  | CNR IAS
SiO2 |  |  | Sigma Aldrich |  |  |  |  | NP |  |  | in vivo assay | 700 | 600 | [12 empty] | DLS | -25 | [8 empty] | DLS | [13 empty] | 20 |  |  |  | R. subcapitata | Environment | 72 |  | 33 |  |  | OECD 201 | [8 empty] | https://doi.org/10.1016/j.aquatox.2019.105265 | Sousa et al., 2019 |  |  | CNR IAS
SiO2 |  |  | LUDOX CL-X |  |  |  |  | NP | colloidal |  | p-chem characterization | 20.9 | 31.9 | [12 empty] | DLS | -47.3 | [8 empty] | DLS | 0.26 |  |  |  | 0.14 | [19 empty] | OECD 201 | [8 empty] | http://doi.org/10.1016/j.envint.2011.02.009 | Van Hoecke et al., 2011 |  |  | CNR IAS
SiO2 |  |  | LUDOX CL-X |  |  |  |  | NP | colloidal |  | in vivo assay | 20.9 | 31.9 | [12 empty] | DLS | -47.3 | [8 empty] | DLS | 0.26 |  |  |  | 0.14 | [12 empty] | R. subcapitata | Environment | 72 |  |  | 46 |  | OECD 201 | [8 empty] | http://doi.org/10.1016/j.envint.2011.02.009 | Van Hoecke et al., 2011 |  |  | CNR IAS
SiO2 |  |  | Sigma Aldrich |  |  |  |  | NP |  |  | p-chem characterization | [38 empty] | 10000 |  |  |  | D. magna | Environment | 24 |  |  |  |  | OECD 202 | [8 empty] | https://doi.org/10.1080/10584587.2014.904143 | Yang et al., 2014
SiO2 |  |  | Sigma Aldrich |  |  |  |  | NP |  |  | in vivo assay | [38 empty] | 10000 |  |  |  | D. magna | Environment | 24 | 148.9 | 660.9 |  |  | OECD 202 | [8 empty] | https://doi.org/10.1080/10584587.2014.904143 | Yang et al., 2014
Al(OH)3+SiO2 |  |  | LUDOX CL |  |  |  |  | NP | colloidal |  | p-chem characterization | 39.4 | [14 empty] | 39.6 |  | -6.7 | [6 empty] | DLS | 0.24 | [32 empty] | http://doi.org/10.1016/j.envint.2011.02.009 | Van Hoecke et al., 2011 |  |  | CNR IAS
Al(OH)3+SiO2 |  |  | LUDOX CL |  |  |  |  | NP | colloidal |  | in vivo assay | 39.4 | [14 empty] | 39.6 |  | -6.7 | [6 empty] | DLS | 0.24 | [16 empty] | R. subcapitata | Environment | 72 |  |  |  |  | OECD 201 |  |  |  | EC50 <10mg/L |  |  |  |  | http://doi.org/10.1016/j.envint.2011.02.009 | Van Hoecke et al., 2011 |  |  | CNR IAS
SiO2 |  |  | Nanomaker |  |  |  |  | NP | powder | manufacturing | p-chem characterization |  | 479.37 | [5 empty] | 613.67 | [6 empty] | DLS | [12 empty] | 0.43 |  |  |  |  | 1 | [5 empty] | 40 | [9 empty] | agglomeration | [9 empty] | https://doi.org/10.1016/j.marenvres.2018.10.014 | Barrick et al.2018 |  |  | CNR IAS
SiO2 |  |  | Nanomaker |  |  |  |  | NP | powder | manufacturing | in vivo assay |  | 479.37 | [5 empty] | 613.67 | [6 empty] | DLS | [12 empty] | 0.43 |  |  |  |  | 1 | [5 empty] | 40 |  |  |  | M. edulis | Environment | 24 |  |  | 0.1 | agglomeration | molecular biomarkers | [8 empty] | https://doi.org/10.1016/j.marenvres.2018.10.014 | Barrick et al.2018 |  |  | CNR IAS
SiO2 |  |  | Nanomaker |  |  |  |  | NP | powder | manufacturing | p-chem characterization |  |  |  | 162.37 | [5 empty] | 106.73 |  |  |  |  | DLS | [15 empty] | 0.28 |  |  |  | 0.21 |  |  |  | 40 | [9 empty] | agglomeration | [9 empty] | https://doi.org/10.1016/j.marenvres.2018.10.014 | Barrick et al.2018 |  |  | CNR IAS
SiO2 |  |  | Nanomaker |  |  |  |  | NP | powder | manufacturing | in vitro assay |  |  |  | 162.37 | [5 empty] | 106.73 |  |  |  |  | DLS | [15 empty] | 0.28 |  |  |  | 0.21 |  |  |  | 40 |  |  |  | M. edulis | Environment | 24 |  |  | 0.01 | agglomeration | molecular biomarkers | [8 empty] | https://doi.org/10.1016/j.marenvres.2018.10.014 | Barrick et al.2018 |  |  | CNR IAS
SiO2 |  |  | Kisker Biotech GmbH & Co (Germany) |  |  |  |  | NP | colloidal | manufacturing | p-chem characterization | 51.35 |  |  | 50.02 | [10 empty] | DLS | -25 |  |  |  | -5 | [5 empty] | 0.03 |  |  |  |  | 0.04 | [7 empty] | 50 |  | beads | [17 empty] | http://dx.doi.org/10.1016/j.envint.2012.11.001 | Casado et al.2013 |  |  | CNR IAS
SiO2 |  |  | Kisker Biotech GmbH & Co (Germany) |  |  |  |  | NP | colloidal | manufacturing | in vivo assay | 51.35 |  |  | 50.02 | [10 empty] | DLS | -25 |  |  |  | -5 | [5 empty] | 0.03 |  |  |  |  | 0.04 | [7 empty] | 50 |  | beads |  | V. fischeri | Environment | 0.3 | [8 empty] | Microtox test, EC50>1000 |  |  |  |  | http://dx.doi.org/10.1016/j.envint.2012.11.001 | Casado et al.2013 |  |  | CNR IAS
SiO2 |  |  | Kisker Biotech GmbH & Co (Germany) |  |  |  |  | NP | colloidal | manufacturing | p-chem characterization | 51.35 |  | 49.05 | [10 empty] | 49.89 | DLS | -25 |  |  | -18 | [6 empty] | 0.03 |  |  |  | 0.02 | [6 empty] | 0.06 | DLS | 50 |  | beads | [17 empty] | http://dx.doi.org/10.1016/j.envint.2012.11.001 | Casado et al.2013 |  |  | CNR IAS
SiO2 |  |  | Kisker Biotech GmbH & Co (Germany) |  |  |  |  | NP | colloidal | manufacturing | in vivo assay | 51.35 |  | 49.05 | [10 empty] | 49.89 | DLS | -25 |  |  | -18 | [6 empty] | 0.03 |  |  |  | 0.02 | [6 empty] | 0.06 | DLS | 50 |  | beads |  | P. subcapitata | Environment | 72 |  |  |  |  | OECD 201 |  |  |  | EC50>100 |  |  |  |  | http://dx.doi.org/10.1016/j.envint.2012.11.001 | Casado et al.2013 |  |  | CNR IAS
SiO2 |  |  | Kisker Biotech GmbH & Co (Germany) |  |  |  |  | NP | colloidal | manufacturing | p-chem characterization | 51.35 |  | 49.95 | [5 empty] | 49.37 | [5 empty] | DLS | -25 |  |  | -2 | [6 empty] | 0.03 |  |  |  | 0.02 |  |  |  | 0.04 |  |  |  | DLS | 50 |  | beads | [17 empty] | http://dx.doi.org/10.1016/j.envint.2012.11.001 | Casado et al.2013 |  |  | CNR IAS
SiO2 |  |  | Kisker Biotech GmbH & Co (Germany) |  |  |  |  | NP | colloidal | manufacturing | in vivo assay | 51.35 |  | 49.95 | [5 empty] | 49.37 | [5 empty] | DLS | -25 |  |  | -2 | [6 empty] | 0.03 |  |  |  | 0.02 |  |  |  | 0.04 |  |  |  | DLS | 50 |  | beads |  | T. platyurus | Environment | 24 | [8 empty] | Thamnotox,1995, EC50>1000 |  |  |  |  | http://dx.doi.org/10.1016/j.envint.2012.11.001 | Casado et al.2013 |  |  | CNR IAS
SiO2 |  |  | Kisker Biotech GmbH & Co (Germany) |  |  |  |  | NP | colloidal | manufacturing | p-chem characterization | 51.35 |  | 49.39 | [8 empty] | 48.69 |  |  | DLS | -25 |  |  | -18 | [6 empty] | 0.03 |  |  |  | 0.02 | [5 empty] | 0.03 |  | DLS | 50 |  | beads | [17 empty] | http://dx.doi.org/10.1016/j.envint.2012.11.001 | Casado et al.2013 |  |  | CNR IAS
SiO2 |  |  | Kisker Biotech GmbH & Co (Germany) |  |  |  |  | NP | colloidal | manufacturing | in vivo assay | 51.35 |  | 49.39 | [8 empty] | 48.69 |  |  | DLS | -25 |  |  | -18 | [6 empty] | 0.03 |  |  |  | 0.02 | [5 empty] | 0.03 |  | DLS | 50 |  | beads |  | D. magna | Environment | 48 |  |  |  |  | OECD 202 | [8 empty] | http://dx.doi.org/10.1016/j.envint.2012.11.001 | Casado et al.2013 |  |  | CNR IAS
SiO2 |  |  | Kisker Biotech GmbH & Co (Germany) |  |  |  |  | NP | colloidal | manufacturing | p-chem characterization | 93.17 |  |  | 93.17 | [10 empty] | DLS | -42 |  |  |  | -5 | [5 empty] | 0.05 |  |  |  |  | 0.06 | [7 empty] | 100 |  | beads | [17 empty] | http://dx.doi.org/10.1016/j.envint.2012.11.001 | Casado et al.2013 |  |  | CNR IAS
SiO2 |  |  | Kisker Biotech GmbH & Co (Germany) |  |  |  |  | NP | colloidal | manufacturing | in vivo assay | 93.17 |  |  | 93.17 | [10 empty] | DLS | -42 |  |  |  | -5 | [5 empty] | 0.05 |  |  |  |  | 0.06 | [7 empty] | 100 |  | beads |  | V. fischeri | Environment | 0.3 | [8 empty] | Microtox test, EC50>1000 |  |  |  |  | http://dx.doi.org/10.1016/j.envint.2012.11.001 | Casado et al.2013 |  |  | CNR IAS
SiO2 |  |  | Kisker Biotech GmbH & Co (Germany) |  |  |  |  | NP | colloidal | manufacturing | p-chem characterization | 93.17 |  | 87.9 | [10 empty] | 88.41 | DLS | -42 |  |  | -35 | [6 empty] | 0.05 |  |  |  | 0.05 | [6 empty] | 0.07 | DLS | 100 |  | beads | [17 empty] | http://dx.doi.org/10.1016/j.envint.2012.11.001 | Casado et al.2013 |  |  | CNR IAS
SiO2 |  |  | Kisker Biotech GmbH & Co (Germany) |  |  |  |  | NP | colloidal | manufacturing | in vivo assay | 93.17 |  | 87.9 | [10 empty] | 88.41 | DLS | -42 |  |  | -35 | [6 empty] | 0.05 |  |  |  | 0.05 | [6 empty] | 0.07 | DLS | 100 |  | beads |  | R. subcapitata | Environment | 72 |  |  |  |  | OECD 201 |  |  |  | EC50>100 |  |  |  |  | http://dx.doi.org/10.1016/j.envint.2012.11.001 | Casado et al.2013 |  |  | CNR IAS
SiO2 |  |  | Kisker Biotech GmbH & Co (Germany) |  |  |  |  | NP | colloidal | manufacturing | p-chem characterization | 93.17 |  | 89.88 | [5 empty] | 89.58 | [5 empty] | DLS | -42 |  |  | -16 | [6 empty] | 0.05 |  |  |  | 0.06 |  |  |  | 0.06 |  |  |  | DLS | 100 |  | beads | [17 empty] | http://dx.doi.org/10.1016/j.envint.2012.11.001 | Casado et al.2013 |  |  | CNR IAS
SiO2 |  |  | Kisker Biotech GmbH & Co (Germany) |  |  |  |  | NP | colloidal | manufacturing | in vivo assay | 93.17 |  | 89.88 | [5 empty] | 89.54 | [5 empty] | DLS | -42 |  |  | -16 | [6 empty] | 0.05 |  |  |  | 0.06 |  |  |  | 0.06 |  |  |  | DLS | 100 |  | beads |  | T. platyurus | Environment | 24 | [8 empty] | Thamnotox,1995, EC50>1000 |  |  |  |  | http://dx.doi.org/10.1016/j.envint.2012.11.001 | Casado et al.2013 |  |  | CNR IAS
SiO2 |  |  | Kisker Biotech GmbH & Co (Germany) |  |  |  |  | NP | colloidal | manufacturing | p-chem characterization | 93.17 |  | 88.3 | [8 empty] | 88.92 |  |  | DLS | -42 |  |  | -25 | [6 empty] | 0.05 |  |  |  | 0.05 | [5 empty] | 0.08 |  | DLS | 100 |  | beads | [17 empty] | http://dx.doi.org/10.1016/j.envint.2012.11.001 | Casado et al.2013 |  |  | CNR IAS
SiO2 |  |  | Kisker Biotech GmbH & Co (Germany) |  |  |  |  | NP | colloidal | manufacturing | in vivo assay | 93.17 |  | 88.3 | [8 empty] | 88.92 |  |  | DLS | -42 |  |  | -25 | [6 empty] | 0.05 |  |  |  | 0.05 | [5 empty] | 0.08 |  | DLS | 100 |  | beads |  | D. magna | Environment | 48 |  |  |  |  | OECD 202 | [8 empty] | http://dx.doi.org/10.1016/j.envint.2012.11.001 | Casado et al.2013 |  |  | CNR IAS
SiO2 | [7 empty] | NP | powder | synthesis | p-chem characterization | [38 empty] | 14 | TEM | [18 empty] | http://dx.doi.org/10.1016/j.scitotenv.2013.01.042 | Clement et al.2013 |  |  | CNR IAS
SiO2 | [7 empty] | NP | powder | synthesis | in vivo assay | [38 empty] | 14 | TEM |  |  | D. magna | Environment | 72 |  | 29.7 |  |  | OECD 202 | [8 empty] | http://dx.doi.org/10.1016/j.scitotenv.2013.01.042 | Clement et al.2013 |  |  | CNR IAS
SiO2 | [7 empty] | NP | powder | synthesis | in vivo assay | [38 empty] | 14 | TEM |  |  | C. vulgaris | Environment | 72 | [13 empty] | http://dx.doi.org/10.1016/j.scitotenv.2013.01.042 | Clement et al.2013 |  |  | CNR IAS
SiO2 | [7 empty] | NP | powder | synthesis | in vivo assay | [38 empty] | 14 | TEM |  |  | P. tricornutum | Environment | 72 |  | 48.6 |  |  | OECD 201 | [8 empty] | http://dx.doi.org/10.1016/j.scitotenv.2013.01.042 | Clement et al.2013 |  |  | CNR IAS
SiO2 | [7 empty] | NP | powder | synthesis | p-chem characterization | [38 empty] | 22 | TEM | [8 empty] | functionalized | [9 empty] | http://dx.doi.org/10.1016/j.scitotenv.2013.01.042 | Clement et al.2013 |  |  | CNR IAS
SiO2 | [7 empty] | NP | powder | synthesis | in vivo assay | [38 empty] | 22 | TEM |  |  | D. magna | Environment | 72 |  | 43 |  | functionalized | OECD 202 | [8 empty] | http://dx.doi.org/10.1016/j.scitotenv.2013.01.042 | Clement et al.2013 |  |  | CNR IAS
SiO2 | [7 empty] | NP | powder | synthesis | in vivo assay | [38 empty] | 22 | TEM |  |  | C. vulgaris | Environment | 72 |  |  |  | functionalized | [9 empty] | http://dx.doi.org/10.1016/j.scitotenv.2013.01.042 | Clement et al.2013 |  |  | CNR IAS
SiO2 | [7 empty] | NP | powder | synthesis | in vivo assay | [38 empty] | 22 | TEM |  |  | P. tricornutum | Environment | 72 |  | 160 |  | functionalized | OECD 201 | [8 empty] | http://dx.doi.org/10.1016/j.scitotenv.2013.01.042 | Clement et al.2013 |  |  | CNR IAS
SiO2 | [7 empty] | NP | powder | synthesis | p-chem characterization | [25 empty] | 0.635 | [11 empty] | DLS | 292 | TEM | [8 empty] | functionalized | [9 empty] | http://dx.doi.org/10.1016/j.scitotenv.2013.01.042 | Clement et al.2013 |  |  | CNR IAS
SiO2 | [7 empty] | NP | powder | synthesis | in vivo assay | [25 empty] | 0.635 | [11 empty] | DLS | 292 | TEM |  |  | D. magna | Environment | 72 |  | 243 |  | functionalized | OECD 202 | [8 empty] | http://dx.doi.org/10.1016/j.scitotenv.2013.01.042 | Clement et al.2013 |  |  | CNR IAS
SiO2 | [7 empty] | NP | powder | synthesis | in vivo assay | [25 empty] | 0.635 | [11 empty] | DLS | 292 | TEM |  |  | C. vulgaris | Environment | 72 |  | 472 |  | functionalized | [9 empty] | http://dx.doi.org/10.1016/j.scitotenv.2013.01.042 | Clement et al.2013 |  |  | CNR IAS
SiO2 | [7 empty] | NP | powder | synthesis | in vivo assay | [25 empty] | 0.635 | [11 empty] | DLS | 292 | TEM |  |  | P. tricornutum | Environment | 72 |  | 225 |  | functionalized | OECD 201 | [8 empty] | http://dx.doi.org/10.1016/j.scitotenv.2013.01.042 | Clement et al.2013 |  |  | CNR IAS
SiO2 | [7 empty] | NP | powder | synthesis | p-chem characterization | [25 empty] | 0.388 | [11 empty] | DLS | 448 | TEM | [8 empty] | functionalized | [9 empty] | http://dx.doi.org/10.1016/j.scitotenv.2013.01.042 | Clement et al.2013 |  |  | CNR IAS
SiO2 | [7 empty] | NP | powder | synthesis | in vivo assay | [25 empty] | 0.388 | [11 empty] | DLS | 448 | TEM |  |  | D. magna | Environment | 72 |  | 284 |  | functionalized | OECD 202 | [8 empty] | http://dx.doi.org/10.1016/j.scitotenv.2013.01.042 | Clement et al.2013 |  |  | CNR IAS
SiO2 | [7 empty] | NP | powder | synthesis | in vivo assay | [25 empty] | 0.388 | [11 empty] | DLS | 448 | TEM |  |  | C. vulgaris | Environment | 72 |  | 233 |  | functionalized | [9 empty] | http://dx.doi.org/10.1016/j.scitotenv.2013.01.042 | Clement et al.2013 |  |  | CNR IAS
SiO2 | [7 empty] | NP | powder | synthesis | in vivo assay | [25 empty] | 0.388 | [11 empty] | DLS | 448 | TEM |  |  | P. tricornutum | Environment | 72 |  | 256 |  | functionalized | OECD 201 | [8 empty] | http://dx.doi.org/10.1016/j.scitotenv.2013.01.042 | Clement et al.2013 |  |  | CNR IAS
SiO2 |  |  | Degussa Evonik (Darmstadt, Germany) |  |  |  |  | NP | powder | manufacturing | p-chem characterization |  |  |  |  | 1600 | [9 empty] | DLS | [23 empty] | 12 | TEM | [8 empty] | agglomeration | [9 empty] | http://dx.doi.org/10.1016/j.aquatox.2009.10.017 | Canesi et al.2010 |  |  | CNR IAS
SiO2 |  |  | Degussa Evonik (Darmstadt, Germany) |  |  |  |  | NP | powder | manufacturing | in vivo assay |  |  |  |  | 1600 | [9 empty] | DLS | [23 empty] | 12 | TEM |  |  | M.galloprovincialis | Environment | 4 |  |  | 1 | agglomeration |  |  |  |  | biomarkers |  |  |  |  | http://dx.doi.org/10.1016/j.aquatox.2009.10.017 | Canesi et al.2010 |  |  | CNR IAS
SiO2 |  |  | Nouryon (Sweden, formerly known as AkzoNobel) |  |  | coatings | electronics | NP | colloidal | manufacturing | p-chem characterization | [14 empty] | DLS | [9 empty] | DLS | [12 empty] | DLS | 17 | SEM | spherical | [12 empty] | Na-stabilized |  |  |  |  | https://doi.org/10.1016/j.impact.2019.01.001 | Book et al. 2019 |  |  | CNR IAS
SiO2 |  |  | Nouryon (Sweden, formerly known as AkzoNobel) |  |  | coatings | electronics | NP | colloidal | manufacturing | in vivo assay |  |  |  | 87.45 |  |  | 26.21 | [7 empty] | DLS |  |  |  |  | -13.93 | -5.36 |  |  |  | DLS | [5 empty] | 0.57 | 0.29 | [5 empty] | DLS | 17 | SEM | spherical |  | P. putida | Environment | 16 |  |  |  |  | ISO 10712 |  |  |  | Na-stabilized; EC50>500 |  |  |  |  | https://doi.org/10.1016/j.impact.2019.01.001 | Book et al. 2019 |  |  | CNR IAS
SiO2 |  |  | Nouryon (Sweden, formerly known as AkzoNobel) |  |  | coatings | electronics | NP | colloidal | manufacturing | in vivo assay |  |  | 18.71 | [10 empty] | 66.17 | DLS |  |  |  | -9.3 |  |  |  |  | -24.55 | DLS |  |  |  |  | 0.16 | [6 empty] | 0.25 | DLS | 17 | SEM | spherical |  | R. subcapitata | Environment | 72 |  |  |  |  | OECD 201 |  |  |  | Na-stabilized; EC50>500 |  |  |  |  | https://doi.org/10.1016/j.impact.2019.01.001 | Book et al. 2019 |  |  | CNR IAS
SiO2 |  |  | Nouryon (Sweden, formerly known as AkzoNobel) |  |  | coatings | electronics | NP | colloidal | manufacturing | in vivo assay | [14 empty] | DLS | [9 empty] | DLS | [12 empty] | DLS | 17 | SEM | spherical |  | D. magna | Environment | 48 |  |  |  |  | OECD 202 |  |  |  | Na-stabilized; EC50>10000 |  |  |  |  | https://doi.org/10.1016/j.impact.2019.01.001 | Book et al. 2019 |  |  | CNR IAS
SiO2 |  |  | Nouryon (Sweden, formerly known as AkzoNobel) |  |  | coatings | electronics | NP | colloidal | manufacturing | in vitro assay |  |  |  | 1015 | [5 empty] | 285.07 |  |  |  |  | DLS |  |  |  |  | -15.74 |  |  | -5.96 |  | DLS | [5 empty] | 0.91 |  |  |  | 0.68 |  |  | DLS | 17 | SEM | spherical |  | O. mykiss | Environment | 24 |  | 12.97 | [6 empty] | Na-stabilized |  |  |  |  | https://doi.org/10.1016/j.impact.2019.01.001 | Book et al. 2019 |  |  | CNR IAS
SiO2 |  |  | Nouryon (Sweden, formerly known as AkzoNobel) |  |  | coatings | electronics | NP | colloidal | manufacturing | p-chem characterization | [14 empty] | DLS | [9 empty] | DLS | [12 empty] | DLS | 21 | SEM | spherical | [12 empty] | Na-stabilized |  |  |  |  | https://doi.org/10.1016/j.impact.2019.01.001 | Book et al. 2019 |  |  | CNR IAS
SiO2 |  |  | Nouryon (Sweden, formerly known as AkzoNobel) |  |  | coatings | electronics | NP | colloidal | manufacturing | in vivo assay |  |  |  | 30.69 |  |  | 23.49 | [7 empty] | DLS |  |  |  |  | -16.5 | -16.13 |  |  |  | DLS | [5 empty] | 0.35 | 0.11 | [5 empty] | DLS | 21 | SEM | spherical |  | P. putida | Environment | 16 |  |  |  |  | ISO 10712 |  |  |  | Na-stabilized; EC50>500 |  |  |  |  | https://doi.org/10.1016/j.impact.2019.01.001 | Book et al. 2019 |  |  | CNR IAS
SiO2 |  |  | Nouryon (Sweden, formerly known as AkzoNobel) |  |  | coatings | electronics | NP | colloidal | manufacturing | in vivo assay |  |  | 21.91 | [10 empty] | 21.56 | DLS |  |  |  | -13.87 |  |  |  |  | -16.82 | DLS |  |  |  |  | 0.08 | [6 empty] | 0.11 | DLS | 21 | SEM | spherical |  | R. subcapitata | Environment | 72 |  |  |  |  | OECD 201 |  |  |  | Na-stabilized; EC50>500 |  |  |  |  | https://doi.org/10.1016/j.impact.2019.01.001 | Book et al. 2019 |  |  | CNR IAS
SiO2 |  |  | Nouryon (Sweden, formerly known as AkzoNobel) |  |  | coatings | electronics | NP | colloidal | manufacturing | in vivo assay | [14 empty] | DLS | [9 empty] | DLS | [12 empty] | DLS | 21 | SEM | spherical |  | D. magna | Environment | 48 |  |  |  |  | OECD 202 |  |  |  | Na-stabilized; EC50>10000 |  |  |  |  | https://doi.org/10.1016/j.impact.2019.01.001 | Book et al. 2019 |  |  | CNR IAS
SiO2 |  |  | Nouryon (Sweden, formerly known as AkzoNobel) |  |  | coatings | electronics | NP | colloidal | manufacturing | in vitro assay |  |  |  | 138.45 | [5 empty] | 28.92 |  |  |  |  | DLS |  |  |  |  | -15.43 |  |  | -1.85 |  | DLS | [5 empty] | 0.62 |  |  |  | 0.153 |  |  | DLS | 21 | SEM | spherical |  | O. mykiss | Environment | 24 |  | 16.4 | [6 empty] | Na-stabilized |  |  |  |  | https://doi.org/10.1016/j.impact.2019.01.001 | Book et al. 2019 |  |  | CNR IAS
SiO2 |  |  | Nouryon (Sweden, formerly known as AkzoNobel) |  |  | coatings | electronics | NP | colloidal | manufacturing | p-chem characterization | [14 empty] | DLS | [9 empty] | DLS | [12 empty] | DLS | 30 | SEM | spherical | [12 empty] | Na-stabilized |  |  |  |  | https://doi.org/10.1016/j.impact.2019.01.001 | Book et al. 2019 |  |  | CNR IAS
SiO2 |  |  | Nouryon (Sweden, formerly known as AkzoNobel) |  |  | coatings | electronics | NP | colloidal | manufacturing | in vivo assay |  |  |  | 34.81 |  |  | 34.81 | [7 empty] | DLS |  |  |  |  | -18.97 | -23.67 |  |  |  | DLS | [5 empty] | 0.07 | 0.07 | [5 empty] | DLS | 30 | SEM | spherical |  | P. putida | Environment | 16 |  |  |  |  | ISO 10712 |  |  |  | Na-stabilized; EC50>500 |  |  |  |  | https://doi.org/10.1016/j.impact.2019.01.001 | Book et al. 2019 |  |  | CNR IAS
SiO2 |  |  | Nouryon (Sweden, formerly known as AkzoNobel) |  |  | coatings | electronics | NP | colloidal | manufacturing | in vivo assay |  |  | 36.02 | [10 empty] | 34.26 | DLS |  |  |  | -26.33 |  |  |  |  | -29.55 | DLS |  |  |  |  | 0.13 | [6 empty] | 0.09 | DLS | 30 | SEM | spherical |  | R. subcapitata | Environment | 72 |  |  |  |  | OECD 201 |  |  |  | Na-stabilized; EC50>500 |  |  |  |  | https://doi.org/10.1016/j.impact.2019.01.001 | Book et al. 2019 |  |  | CNR IAS
SiO2 |  |  | Nouryon (Sweden, formerly known as AkzoNobel) |  |  | coatings | electronics | NP | colloidal | manufacturing | in vivo assay |  |  | 32.46 | [5 empty] | 33.05 |  |  | 55.84 |  |  | DLS | [9 empty] | DLS |  |  |  |  | 0.04 |  |  |  | 0.012 |  |  |  | DLS | 30 | SEM | spherical |  | D. magna | Environment | 48 | [8 empty] | Na-stabilized; EC50>10000 |  |  |  |  | https://doi.org/10.1016/j.impact.2019.01.001 | Book et al. 2019 |  |  | CNR IAS
SiO2 |  |  | Nouryon (Sweden, formerly known as AkzoNobel) |  |  | coatings | electronics | NP | colloidal | manufacturing | in vitro assay |  |  |  | 37.6 | [5 empty] | 35.26 |  |  |  |  | DLS |  |  |  |  | -20.5 |  |  | -10.11 |  | DLS | [5 empty] | 0.06 |  |  |  | 0.14 |  |  | DLS | 30 | SEM | spherical |  | O. mykiss | Environment | 24 |  | 21.2 | [6 empty] | Na-stabilized |  |  |  |  | https://doi.org/10.1016/j.impact.2019.01.001 | Book et al. 2019 |  |  | CNR IAS
SiO2 |  |  | Nouryon (Sweden, formerly known as AkzoNobel) |  |  | coatings | electronics | NP | colloidal | manufacturing | p-chem characterization | [14 empty] | DLS | [9 empty] | DLS | [12 empty] | DLS | 66 | SEM | spherical | [12 empty] | Na-stabilized |  |  |  |  | https://doi.org/10.1016/j.impact.2019.01.001 | Book et al. 2019 |  |  | CNR IAS
SiO2 |  |  | Nouryon (Sweden, formerly known as AkzoNobel) |  |  | coatings | electronics | NP | colloidal | manufacturing | in vivo assay |  |  |  | 103.03 |  |  | 107.17 | [7 empty] | DLS |  |  |  |  | -35.5 | -34.43 |  |  |  | DLS | [5 empty] | 0.08 | 0.07 | [5 empty] | DLS | 66 | SEM | spherical |  | P. putida | Environment | 16 |  |  |  |  | ISO 10712 |  |  |  | Na-stabilized; EC50>500 |  |  |  |  | https://doi.org/10.1016/j.impact.2019.01.001 | Book et al. 2019 |  |  | CNR IAS
SiO2 |  |  | Nouryon (Sweden, formerly known as AkzoNobel) |  |  | coatings | electronics | NP | colloidal | manufacturing | in vivo assay |  |  | 106.53 | [10 empty] | 106.53 | DLS |  |  |  | -38.73 |  |  |  |  | -36.05 | DLS |  |  |  |  | 0.08 | [6 empty] | 0.08 | DLS | 66 | SEM | spherical |  | R. subcapitata | Environment | 72 |  |  |  |  | OECD 201 |  |  |  | Na-stabilized; EC50>500 |  |  |  |  | https://doi.org/10.1016/j.impact.2019.01.001 | Book et al. 2019 |  |  | CNR IAS
SiO2 |  |  | Nouryon (Sweden, formerly known as AkzoNobel) |  |  | coatings | electronics | NP | colloidal | manufacturing | in vivo assay |  |  | 93.14 | [5 empty] | 87.02 |  |  | 93.1 |  |  | DLS | [9 empty] | DLS |  |  |  |  | 0.1 |  |  |  | 0.17 |  | 0.012 |  | DLS | 66 | SEM | spherical |  | D. magna | Environment | 48 |  |  |  |  | OECD 202 |  |  |  | Na-stabilized; EC50>10000 |  |  |  |  | https://doi.org/10.1016/j.impact.2019.01.001 | Book et al. 2019 |  |  | CNR IAS
SiO2 |  |  | Nouryon (Sweden, formerly known as AkzoNobel) |  |  | coatings | electronics | NP | colloidal | manufacturing | in vitro assay |  |  |  | 108.5 | [5 empty] | 106.1 |  |  |  |  | DLS |  |  |  |  | -22.4 |  |  | -22.23 |  | DLS | [5 empty] | 0.08 |  |  |  | 0.07 |  |  | DLS | 66 | SEM | spherical |  | O. mykiss | Environment | 24 |  | 92.3 | [6 empty] | Na-stabilized |  |  |  |  | https://doi.org/10.1016/j.impact.2019.01.001 | Book et al. 2019 |  |  | CNR IAS
SiO2 |  |  | Nouryon (Sweden, formerly known as AkzoNobel) |  |  | coatings | electronics | NP | colloidal | manufacturing | p-chem characterization | [14 empty] | DLS | [9 empty] | DLS | [12 empty] | DLS | 88 | SEM | spherical | [12 empty] | Na-stabilized |  |  |  |  | https://doi.org/10.1016/j.impact.2019.01.001 | Book et al. 2019 |  |  | CNR IAS
SiO2 |  |  | Nouryon (Sweden, formerly known as AkzoNobel) |  |  | coatings | electronics | NP | colloidal | manufacturing | in vivo assay |  |  |  | 98.98 |  |  | 98.23 | [7 empty] | DLS |  |  |  |  | -33.9 | -36.27 |  |  |  | DLS | [5 empty] | 0.01 | 0.02 | [5 empty] | DLS | 88 | SEM | spherical |  | P. putida | Environment | 16 |  |  |  |  | ISO 10712 |  |  |  | Na-stabilized; EC50>500 |  |  |  |  | https://doi.org/10.1016/j.impact.2019.01.001 | Book et al. 2019 |  |  | CNR IAS
SiO2 |  |  | Nouryon (Sweden, formerly known as AkzoNobel) |  |  | coatings | electronics | NP | colloidal | manufacturing | in vivo assay |  |  | 98.1 | [10 empty] | 97.68 | DLS |  |  |  | -36.3 |  |  |  |  | -35.93 | DLS |  |  |  |  | 0.02 | [6 empty] | 0.03 | DLS | 88 | SEM | spherical |  | R. subcapitata | Environment | 72 |  |  |  |  | OECD 201 |  |  |  | Na-stabilized; EC50>500 |  |  |  |  | https://doi.org/10.1016/j.impact.2019.01.001 | Book et al. 2019 |  |  | CNR IAS
SiO2 |  |  | Nouryon (Sweden, formerly known as AkzoNobel) |  |  | coatings | electronics | NP | colloidal | manufacturing | in vivo assay |  |  | 101.79 | [5 empty] | 103.29 |  |  | 102.2 |  |  | DLS | [9 empty] | DLS |  |  |  |  | 0.16 |  |  |  | 0.15 |  | 0.16 |  | DLS | 88 | SEM | spherical |  | D. magna | Environment | 48 |  |  |  |  | OECD 202 |  |  |  | Na-stabilized; EC50>10000 |  |  |  |  | https://doi.org/10.1016/j.impact.2019.01.001 | Book et al. 2019 |  |  | CNR IAS
SiO2 |  |  | Nouryon (Sweden, formerly known as AkzoNobel) |  |  | coatings | electronics | NP | colloidal | manufacturing | in vitro assay |  |  |  | 101.47 | [5 empty] | 100.7 |  |  |  |  | DLS |  |  |  |  | -22.65 |  |  | -23.6 |  | DLS | [5 empty] | 0.05 |  |  |  | 0.04 |  |  | DLS | 88 | SEM | spherical |  | O. mykiss | Environment | 24 |  | 91.4 | [6 empty] | Na-stabilized |  |  |  |  | https://doi.org/10.1016/j.impact.2019.01.001 | Book et al. 2019 |  |  | CNR IAS
SiO2 |  |  | Nouryon (Sweden, formerly known as AkzoNobel) |  |  | coatings | electronics | NP | colloidal | manufacturing | p-chem characterization | [14 empty] | DLS | [9 empty] | DLS | [12 empty] | DLS | 20 | SEM | spherical | [12 empty] | Alumina modified |  |  |  |  | https://doi.org/10.1016/j.impact.2019.01.001 | Book et al. 2019 |  |  | CNR IAS
SiO2 |  |  | Nouryon (Sweden, formerly known as AkzoNobel) |  |  | coatings | electronics | NP | colloidal | manufacturing | in vivo assay |  |  |  | 26.16 |  |  | 25.72 | [7 empty] | DLS |  |  |  |  | -13.47 | -14.37 |  |  |  | DLS | [5 empty] | 0.24 | 0.19 | [5 empty] | DLS | 20 | SEM | spherical |  | P. putida | Environment | 16 |  |  |  |  | ISO 10712 |  |  |  | Alumina modified; EC50>500 |  |  |  |  | https://doi.org/10.1016/j.impact.2019.01.001 | Book et al. 2019 |  |  | CNR IAS
SiO2 |  |  | Nouryon (Sweden, formerly known as AkzoNobel) |  |  | coatings | electronics | NP | colloidal | manufacturing | in vivo assay |  |  | 24.46 | [10 empty] | 23.96 | DLS |  |  |  | -16.14 |  |  |  |  | -21.21 | DLS |  |  |  |  | 0.13 | [6 empty] | 0.1 | DLS | 20 | SEM | spherical |  | R.subcapitata | Environment | 72 |  |  |  |  | OECD 201 |  |  |  | Alumina modified; EC50>500 |  |  |  |  | https://doi.org/10.1016/j.impact.2019.01.001 | Book et al. 2019 |  |  | CNR IAS
SiO2 |  |  | Nouryon (Sweden, formerly known as AkzoNobel) |  |  | coatings | electronics | NP | colloidal | manufacturing | in vivo assay |  |  | 23.02 | [5 empty] | 59.45 |  |  | 40.74 |  |  | DLS | [9 empty] | DLS |  |  |  |  | 0.12 | [7 empty] | DLS | 20 | SEM | spherical |  | D. magna | Environment | 48 |  |  |  |  | OECD 202 |  |  |  | Alumina modified; EC50>10000 |  |  |  |  | https://doi.org/10.1016/j.impact.2019.01.001 | Book et al. 2019 |  |  | CNR IAS
SiO2 |  |  | Nouryon (Sweden, formerly known as AkzoNobel) |  |  | coatings | electronics | NP | colloidal | manufacturing | in vitro assay |  |  |  | 287.13 | [5 empty] | 304.57 |  |  |  |  | DLS |  |  |  |  | -18.13 |  |  | -11.76 |  | DLS | [5 empty] | 0.45 |  |  |  | 0.6 |  |  | DLS | 20 | SEM | spherical |  | O. mykiss | Environment | 24 |  | 14.6 | [6 empty] | Alumina modified |  |  |  |  | https://doi.org/10.1016/j.impact.2019.01.001 | Book et al. 2019 |  |  | CNR IAS
SiO2 |  |  | Nouryon (Sweden, formerly known as AkzoNobel) |  |  | coatings | electronics | NP | colloidal | manufacturing | p-chem characterization | [14 empty] | DLS | [9 empty] | DLS | [12 empty] | DLS | 18 | SEM | spherical | [12 empty] | Silane modified |  |  |  |  | https://doi.org/10.1016/j.impact.2019.01.001 | Book et al. 2019 |  |  | CNR IAS
SiO2 |  |  | Nouryon (Sweden, formerly known as AkzoNobel) |  |  | coatings | electronics | NP | colloidal | manufacturing | in vivo assay |  |  |  | 27.65 |  |  | 21.01 | [7 empty] | DLS |  |  |  |  | -12.57 | -9.18 |  |  |  | DLS | [5 empty] | 0.25 | 0.13 | [5 empty] | DLS | 18 | SEM | spherical |  | P. putida | Environment | 16 |  |  |  |  | ISO 10712 |  |  |  | silane modified; EC50>500 |  |  |  |  | https://doi.org/10.1016/j.impact.2019.01.001 | Book et al. 2019 |  |  | CNR IAS
SiO2 |  |  | Nouryon (Sweden, formerly known as AkzoNobel) |  |  | coatings | electronics | NP | colloidal | manufacturing | in vivo assay |  |  | 21.21 | [10 empty] | 20.37 | DLS |  |  |  | -10.34 |  |  |  |  | -15.29 | DLS |  |  |  |  | 0.14 | [6 empty] | 0.09 | DLS | 18 | SEM | spherical |  | R. subcapitata | Environment | 72 |  |  |  |  | OECD 201 |  |  |  | silane modified; EC50>500 |  |  |  |  | https://doi.org/10.1016/j.impact.2019.01.001 | Book et al. 2019 |  |  | CNR IAS
SiO2 |  |  | Nouryon (Sweden, formerly known as AkzoNobel) |  |  | coatings | electronics | NP | colloidal | manufacturing | in vivo assay |  |  | 19.53 | [5 empty] | 63.54 |  |  | 56.81 |  |  | DLS | [9 empty] | DLS |  |  |  |  | 0.07 | [7 empty] | DLS | 18 | SEM | spherical |  | D. magna | Environment | 48 |  |  |  |  | OECD 202 |  |  |  | Silane modified; EC50>10000 |  |  |  |  | https://doi.org/10.1016/j.impact.2019.01.001 | Book et al. 2019 |  |  | CNR IAS
SiO2 |  |  | Nouryon (Sweden, formerly known as AkzoNobel) |  |  | coatings | electronics | NP | colloidal | manufacturing | in vitro assay |  |  |  | 69.53 | [5 empty] | 28.08 |  |  |  |  | DLS |  |  |  |  | -6.24 |  |  | -13.64 |  | DLS | [5 empty] | 0.21 |  |  |  | 0.33 |  |  | DLS | 18 | SEM | spherical |  | O. mykiss | Environment | 24 | [8 empty] | Silane modified; EC50>100 |  |  |  |  | https://doi.org/10.1016/j.impact.2019.01.001 | Book et al. 2019 |  |  | CNR IAS
SiO2 |  |  | Shanghai Aladdin Biochemical Techonology |  |  |  |  | NP | colloidal | manufacturing | p-chem characterization | 3244 | [13 empty] | DLS | -9.51 | [8 empty] | DLS | [13 empty] | 18 | TEM | spherical | [17 empty] | https://doi.org/10.1016/j.scitotenv.2020.141878 | Li et al., 2021 |  |  | CNR IAS
SiO2 |  |  | Shanghai Aladdin Biochemical Techonology |  |  |  |  | NP | colloidal | manufacturing | in vivo assay | 3244 | [13 empty] | DLS | -9.51 | [8 empty] | DLS | [13 empty] | 18 | TEM | spherical |  | D. rerio | Environment | 144 |  |  |  |  | OECD 157 |  |  |  | 5% mortality at 100 µg/L |  |  |  |  | https://doi.org/10.1016/j.scitotenv.2020.141878 | Li et al., 2021 |  |  | CNR IAS
SiO2 |  |  | Eminess Inc. |  |  | electronics |  | NP | colloidal | manufacturing | p-chem characterization |  |  | 31.86 | [11 empty] | DLS |  |  |  | -25.3 | [5 empty] | DLS |  |  |  |  | 0.06 | [7 empty] | DLS | 30 | TEM | spherical | [17 empty] | https://doi.org/10.1016/j.impact.2018.12.004 | Karimi et al., 2019 |  |  | CNR IAS
SiO2 |  |  | Eminess Inc. |  |  | electronics |  | NP | colloidal | manufacturing | in vivo assay |  |  | 31.86 | [11 empty] | DLS | [9 empty] | DLS |  |  |  |  | 0.06 | [7 empty] | DLS | 30 | TEM | spherical |  | D. magna | Environment | 96 | [8 empty] | no morbidity up to 4 mg/L |  |  |  |  | https://doi.org/10.1016/j.impact.2018.12.004 | Karimi et al., 2019 |  |  | CNR IAS
SiO2 |  |  | Eminess Inc. |  |  | electronics |  | NP | colloidal | manufacturing | in vivo assay |  |  | 31.86 | [11 empty] | DLS | [9 empty] | DLS |  |  |  |  | 0.06 | [7 empty] | DLS | 30 | TEM | spherical |  | D. magna | Environment | 504 | [8 empty] | no morbidity up to 4 mg/L |  |  |  |  | https://doi.org/10.1016/j.impact.2018.12.004 | Karimi et al., 2019 |  |  | CNR IAS
SiO2 |  |  | Hangzhou Wan Jing New Material Company |  |  |  |  | NP | colloidal | manufacturing | p-chem characterization | 318.6 | [13 empty] | DLS | -34.2 | [8 empty] | DLS | [13 empty] | 15 | [8 empty] | 50 | [10 empty] | https://doi.org/10.1016/j.chemosphere.2019.03.091 | Zhu et al., 2019 |  |  | CNR IAS
SiO2 |  |  | Hangzhou Wan Jing New Material Company |  |  |  |  | NP | colloidal | manufacturing | in vivo assay | 318.6 | [13 empty] | DLS | -34.2 | [8 empty] | DLS | [13 empty] | 15 |  |  |  | D. rerio | Environment | 120 |  |  |  |  | OECD 157 | [8 empty] | https://doi.org/10.1016/j.chemosphere.2019.03.091 | Zhu et al., 2019 |  |  | CNR IAS
SiO2 |  |  | Hangzhou Wan Jing New Material Company |  |  |  |  | NP | colloidal | manufacturing | p-chem characterization | 329.1 | [13 empty] | DLS | -32.2 | [8 empty] | DLS | [13 empty] | 30 | [19 empty] | https://doi.org/10.1016/j.chemosphere.2019.03.091 | Zhu et al., 2019 |  |  | CNR IAS
SiO2 |  |  | Hangzhou Wan Jing New Material Company |  |  |  |  | NP | colloidal | manufacturing | in vivo assay | 329.1 | [13 empty] | DLS | -32.2 | [8 empty] | DLS | [13 empty] | 30 |  |  |  | D. rerio | Environment | 120 |  |  |  |  | OECD 157 |  |  |  | 4% malformation at 100 mg/L |  |  |  |  | https://doi.org/10.1016/j.chemosphere.2019.03.091 | Zhu et al., 2019 |  |  | CNR IAS
SiO2 |  |  | Sigma-Aldrich |  |  |  |  | NP | colloidal | manufacturing | p-chem characterization | 600 |  | 500 | [11 empty] | DLS | -20 |  |  | -5 | [5 empty] | DLS | [18 empty] | Environment | 72 | [13 empty] | https://doi.org/10.1016/j.aquatox.2019.105265 | Sousa et al., 2019 |  |  | CNR IAS
SiO2 |  |  | Sigma-Aldrich |  |  |  |  | NP | colloidal | manufacturing | in vivo assay | 600 |  | 500 | [11 empty] | DLS | -20 |  |  | -5 | [5 empty] | DLS | [17 empty] | P. subcapitata | Environment | 72 |  | 33 |  |  | OECD 201 | [8 empty] | https://doi.org/10.1016/j.aquatox.2019.105265 | Sousa et al., 2019 |  |  | CNR IAS
SiO2 |  |  | Sigma-Aldrich |  |  |  |  | NP | colloidal | manufacturing | p-chem characterization | [38 empty] | 20 | SEM | spherical | [17 empty] | http://doi.org/10.1016/S1001-0742(09)60087-5 | Wei et al., 2010 |  |  | CNR IAS
SiO2 |  |  | Sigma-Aldrich |  |  |  |  | NP | colloidal | manufacturing | in vivo assay | [38 empty] | 20 | SEM | spherical |  | S. obliquus | Environment | 96 |  |  |  |  | growth inhibition |  |  |  | EC20: 216.5 |  |  |  |  | http://doi.org/10.1016/S1001-0742(09)60087-5 | Wei et al., 2010 |  |  | CNR IAS
SiO2 |  |  | Pishgaman Nanomavad Iran Company |  |  |  |  | NP | colloidal | manufacturing | p-chem characterization | [38 empty] | 14 | SEM | [19 empty] | Shirazi et al., 2016 |  |  | CNR IAS
SiO2 |  |  | Pishgaman Nanomavad Iran Company |  |  |  |  | NP | colloidal | manufacturing | in vivo assay | [38 empty] | 14 | SEM |  |  | D. salina | Environment | 72 |  | 0.169 |  |  | OECD 201 | [9 empty] | Shirazi et al., 2016 |  |  | CNR IAS
SiO2 |  |  | Sigma-Aldrich |  |  |  |  | NP | colloidal | manufacturing | p-chem characterization | [38 empty] | 20 | [19 empty] | http://doi.org/10.1007/s11356-015-4790-2 | Manzo et al., 2015 |  |  | CNR IAS
SiO2 |  |  | Sigma-Aldrich |  |  |  |  | NP | colloidal | manufacturing | in vivo assay | [38 empty] | 20 |  |  |  | D. tertiolecta | Environment | 96 |  |  |  |  | OECD 201 |  |  |  | Morphology alterations and cytoplasmatic cell membrane damage at 200 mg/L |  |  |  |  | http://doi.org/10.1007/s11356-015-4790-2 | Manzo et al., 2015 |  |  | CNR IAS
SiO2 |  |  | Sigma-Aldrich |  |  |  |  | NP | colloidal | manufacturing | p-chem characterization | 20.9 |  | 31.9 | [11 empty] | DLS | -47.3 |  |  | -32.8 | [6 empty] | 0.26 |  |  |  | 0.14 | [7 empty] | DLS | [20 empty] | http://doi.org/10.1016/j.envint.2011.02.009 | Van Hoecke et al., 2011 |  |  | CNR IAS
SiO2 |  |  | Sigma-Aldrich |  |  |  |  | NP | colloidal | manufacturing | in vivo assay | 20.9 |  | 31.9 | [11 empty] | DLS | -47.3 |  |  | -32.8 | [6 empty] | 0.26 |  |  |  | 0.14 | [7 empty] | DLS |  |  |  |  | P. subcapitata | Environment | 72 |  |  | 46 |  | OECD 201 |  |  |  | EC20: 36.7 |  |  |  |  | http://doi.org/10.1016/j.envint.2011.02.009 | Van Hoecke et al., 2011 |  |  | CNR IAS
ZnO | metallic |  | IoLiTec |  |  | photocatalytic |  | NP | powder | manufacturing | p-chem characterization |  |  | 1000 | [11 empty] | TEM |  |  |  | -18.7 | [5 empty] | DLS | [13 empty] | 27 | TEM | spherical | TEM | [6 empty] | agglomeration | [9 empty] | https://doi.org/10.1002/etc.2758 | Hua et al.2014 |  |  | CNR IAS
ZnO | metallic |  | IoLiTec |  |  | photocatalytic |  | NP | powder | manufacturing | in vivo assay |  |  | 1000 | [11 empty] | TEM |  |  |  | -18.7 | [5 empty] | DLS | [13 empty] | 27 | TEM | spherical | TEM | D. rerio | Environment | 96 | 12.2 |  |  | agglomeration | OECD 157 | [8 empty] | https://doi.org/10.1002/etc.2758 | Hua et al.2014 |  |  | CNR IAS
ZnO | metallic |  | Pishgaman Cop. (Mashhad, Iran). |  |  |  |  | NP | powder | manufacturing | p-chem characterization |  |  | 73 | [5 empty] | 141 | [5 empty] | DLS |  |  |  | -21.46 |  |  | -21.46 |  |  | DLS | [13 empty] | 45 | TEM | spherical | TEM | [6 empty] | agglomeration | [9 empty] | https://doi.org/10.1016/j.scitotenv.2018.01.085 | Khosravi-Katuli et al.2018 |  |  | CNR IAS
ZnO | metallic |  | Pishgaman Cop. (Mashhad, Iran). |  |  |  |  | NP | powder | manufacturing | in vivo assay |  |  | 73 | [5 empty] | 141 | [5 empty] | DLS |  |  |  | -21.46 |  |  | -21.46 |  |  | DLS | [13 empty] | 45 | TEM | spherical | TEM | R. rutilus | Environment | 24 | 78 |  |  | agglomeration | OECD 203 | [8 empty] | https://doi.org/10.1016/j.scitotenv.2018.01.085 | Khosravi-Katuli et al.2018 |  |  | CNR IAS
ZnO | metallic |  | Pishgaman Cop. (Mashhad, Iran). |  |  |  |  | NP | powder | manufacturing | in vivo assay |  |  | 73 | [5 empty] | 141 | [5 empty] | DLS |  |  |  | -21.46 |  |  | -21.46 |  |  | DLS | [13 empty] | 45 | TEM | spherical | TEM | R. rutilus | Environment | 48 | 61 |  |  | agglomeration | OECD 203 | [8 empty] | https://doi.org/10.1016/j.scitotenv.2018.01.085 | Khosravi-Katuli et al.2018 |  |  | CNR IAS
ZnO | metallic |  | Pishgaman Cop. (Mashhad, Iran). |  |  |  |  | NP | powder | manufacturing | in vivo assay |  |  | 73 | [5 empty] | 141 | [5 empty] | DLS |  |  |  | -21.46 |  |  | -21.46 |  |  | DLS | [13 empty] | 45 | TEM | spherical | TEM | R. rutilus | Environment | 72 | 53 |  |  | agglomeration | OECD 203 | [8 empty] | https://doi.org/10.1016/j.scitotenv.2018.01.085 | Khosravi-Katuli et al.2018 |  |  | CNR IAS
ZnO | metallic |  | Pishgaman Cop. (Mashhad, Iran). |  |  |  |  | NP | powder | manufacturing | in vivo assay |  |  | 73 | [5 empty] | 141 | [5 empty] | DLS |  |  |  | -21.46 |  |  | -21.46 |  |  | DLS | [13 empty] | 45 | TEM | spherical | TEM | R. rutilus | Environment | 96 | 48 |  |  | agglomeration | OECD 203 | [8 empty] | https://doi.org/10.1016/j.scitotenv.2018.01.085 | Khosravi-Katuli et al.2018 |  |  | CNR IAS
ZnO | metallic | [6 empty] | NP | powder | synthesis | p-chem characterization | [38 empty] | 35.88 | XRD | crystalline | SEM | [16 empty] | https://doi.org/10.4194/1303-2712-v20_6_06 | Taherian et al.2019 |  |  | CNR IAS
ZnO | metallic | [6 empty] | NP | powder | synthesis | in vivo assay | [38 empty] | 35.88 | XRD | crystalline | SEM | O. mykiss | Environment | 96 | 25.5 |  |  |  | OECD 203 | [8 empty] | https://doi.org/10.4194/1303-2712-v20_6_06 | Taherian et al.2019 |  |  | CNR IAS
ZnO | metallic | [6 empty] | NP | powder | synthesis | p-chem characterization | [38 empty] | 52.22 | XRD | wurtzite-hexagonal crystalline | SEM | [16 empty] | https://doi.org/10.29261/pakvetj/2020.030 | Aziz et al.2020 |  |  | CNR IAS
ZnO | metallic | [6 empty] | NP | powder | synthesis | in vivo assay | [38 empty] | 52.23 | XRD | wurtzite-hexagonal crystalline | SEM | L. rohita | Environment | 96 | 31.15 |  |  |  | mortality | [8 empty] | https://doi.org/10.29261/pakvetj/2020.030 | Aziz et al.2020 |  |  | CNR IAS
ZnO | metallic |  | Sigma-Aldrich |  |  |  |  | NP | powder | manufacturing | p-chem characterization | 3209 | [13 empty] | DLS | 3.04 | [8 empty] | DLS | [13 empty] | 26 | XRD | hexagonal | TEM | [16 empty] | https://doi.org/10.3390/ani11082170 | Amin et al.2021 |  |  | CNR IAS
ZnO | metallic |  | Sigma-Aldrich |  |  |  |  | NP | powder | manufacturing | in vivo assay | 3209 | [13 empty] | DLS | 3.04 | [8 empty] | DLS | [13 empty] | 26 | XRD | hexagonal | TEM | O. javanicus | Environment | 96 |  | 2.37 |  |  | OECD 210 | [8 empty] | https://doi.org/10.3390/ani11082170 | Amin et al.2021 |  |  | CNR IAS
ZnO | metallic | [6 empty] | NP | powder | synthesis | p-chem characterization | [38 empty] | 53 | XRD | wurtzite-hexagonal crystalline | SEM | [16 empty] | https://doi.org/10.36899/JAPS.2022.5.0536 | Aziz et al.2022 |  |  | CNR IAS
ZnO | metallic | [6 empty] | NP | powder | synthesis | in vivo assay | [38 empty] | 53 | XRD | wurtzite-hexagonal crystalline | SEM | H. nobilis | Environment | 96 | 22.24 |  |  |  | mortality |  |  |  | Almeida et al.2010 |  |  |  |  | https://doi.org/10.36899/JAPS.2022.5.0536 | Aziz et al.2022 |  |  | CNR IAS
ZnO | metallic |  | Sigma-Aldrich |  |  | photocatalytic |  | NP | powder | manufacturing | p-chem characterization | [38 empty] | 70 | [19 empty] | https://doi.org/10.1016/j.tiv.2008.02.011 | Mortimer et al.2008 |  |  | CNR IAS
ZnO | metallic |  | Sigma-Aldrich |  |  | photocatalytic |  | NP | powder | manufacturing | in vivo assay | [38 empty] | 70 |  |  |  | V. fischeri | Environment | 0.3 |  | 4.8 |  |  | bioluminescence inhibition | [8 empty] | https://doi.org/10.1016/j.tiv.2008.02.011 | Mortimer et al.2008 |  |  | CNR IAS
ZnO | metallic |  | BASF SE, Ludwigshafen, Germany |  |  | photocatalytic |  | NP | powder | manufacturing | p-chem characterization | [38 empty] | 1000 |  |  | TEM | [6 empty] | agglomeration | [9 empty] | https://doi.org/10.1016/j.chemosphere.2009.06.025 | Wiench et al.2009 |  |  | CNR IAS
ZnO | metallic |  | BASF SE, Ludwigshafen, Germany |  |  | photocatalytic |  | NP | powder | manufacturing | in vivo assay | [38 empty] | 1000 |  |  | TEM | D. magna |  | 48 |  | 1 |  | agglomeration | [9 empty] | https://doi.org/10.1016/j.chemosphere.2009.06.025 | Wiench et al.2009 |  |  | CNR IAS
ZnO | metallic |  | CSIRO Manufacturing and Materials Technology (Melbourne, Australia) |  |  |  |  | NP | powder | manufacturing | p-chem characterization |  |  | 360 | [11 empty] | DLS | [23 empty] | 30 | TEM | spherical | TEM | [6 empty] | agglomeration | [9 empty] | https://doi.org/10.1021/es071445r | Franklin et al.2007 |  |  | CNR IAS
ZnO | metallic |  | CSIRO Manufacturing and Materials Technology (Melbourne, Australia) |  |  |  |  | NP | powder | manufacturing | in vivo assay |  |  | 360 | [11 empty] | DLS | [23 empty] | 30 | TEM | spherical | TEM | P. subcapitata | Environment | 72 |  | 0.068 |  | agglomeration | [9 empty] | https://doi.org/10.1021/es071445r | Franklin et al.2007 |  |  | CNR IAS
ZnO | metallic |  | CSIRO Manufacturing and Materials Technology (Melbourne, Australia) |  |  |  |  | NP | colloidal | manufacturing | p-chem characterization |  |  | 400 | [11 empty] | DLS | [23 empty] | 30 | TEM | spherical | TEM | [6 empty] | agglomeration | [9 empty] | https://doi.org/10.1021/es071445r | Franklin et al.2007 |  |  | CNR IAS
ZnO | metallic |  | CSIRO Manufacturing and Materials Technology (Melbourne, Australia) |  |  |  |  | NP | colloidal | manufacturing | in vivo assay |  |  | 400 | [11 empty] | DLS | [23 empty] | 30 | TEM | spherical | TEM | P. subcapitata | Environment | 72 |  | 0.045 |  | agglomeration | [9 empty] | https://doi.org/10.1021/es071445r | Franklin et al.2007 |  |  | CNR IAS
ZnO | metallic |  | Sigma-Aldrich |  |  | photocatalytic |  | NP | colloidal | manufacturing | p-chem characterization | [38 empty] | 70 | [9 empty] | agglomeration | [9 empty] | https://doi.org/10.1016/j.scitotenv.2008.10.053 | Aruoja et al.2009 |  |  | CNR IAS
ZnO | metallic |  | Sigma-Aldrich |  |  | photocatalytic |  | NP | colloidal | manufacturing | in vivo assay | [38 empty] | 70 |  |  |  | P. subcapitata | Environment | 72 |  | 0.05 |  | agglomeration | OECD 201 | [8 empty] | https://doi.org/10.1016/j.scitotenv.2008.10.053 | Aruoja et al.2009 |  |  | CNR IAS
ZnO | metallic |  | Sigma-Aldrich |  |  | photocatalytic |  | NP | powder | manufacturing | p-chem characterization | [38 empty] | 70 | SEM | [8 empty] | agglomeration | [9 empty] | https://doi.org/10.1016/j.envpol.2009.08.017 | Blinova et al.2010 |  |  | CNR IAS
ZnO | metallic |  | Sigma-Aldrich |  |  | photocatalytic |  | NP | powder | manufacturing | in vivo assay | [38 empty] | 70 | SEM |  |  | D. magna | Environment | 48 | 2.6 |  |  | agglomeration | OECD 202 | [8 empty] | https://doi.org/10.1016/j.envpol.2009.08.017 | Blinova et al.2010 |  |  | CNR IAS
ZnO | metallic |  | Isfahan University (Iran) |  |  |  |  | NP | colloidal | manufacturing | p-chem characterization | [38 empty] | 70 | [19 empty] | https://doi.org/10.1080/02772248.2011.552505 | Naddafi et al.2011 |  |  | CNR IAS
ZnO | metallic |  | Isfahan University (Iran) |  |  |  |  | NP | colloidal | manufacturing | in vivo assay | [38 empty] | 70 |  |  |  | D. magna | Environment | 24 | 2.6 | [7 empty] | Mahmoodi and Arami 2009 |  |  |  |  | https://doi.org/10.1080/02772248.2011.552505 | Naddafi et al.2011 |  |  | CNR IAS
ZnO | metallic |  | Isfahan University (Iran) |  |  |  |  | NP | colloidal | manufacturing | in vivo assay | [38 empty] | 70 |  |  |  | D. magna | Environment | 48 | 2.1 | [7 empty] | Mahmoodi and Arami 2009 |  |  |  |  | https://doi.org/10.1080/02772248.2011.552505 | Naddafi et al.2011 |  |  | CNR IAS
ZnO | metallic |  | Aldrich |  |  |  |  | NP | powder | manufacturing | p-chem characterization | [38 empty] | 100 | SEM | crystalline | SEM | [6 empty] | agglomeration | [9 empty] | https://www.researchgate.net/publication/260634544_Ecotoxicity_of_nano_and_bulk_forms_of_metal_oxides | Sovova et al.2009 |  |  | CNR IAS
ZnO | metallic |  | Aldrich |  |  |  |  | NP | powder | manufacturing | in vivo assay | [38 empty] | 100 | SEM | crystalline | SEM | D. magna | Environment | 48 |  | 2.6 | 1.25 | agglomeration | ISO 6341 | [8 empty] | https://www.researchgate.net/publication/260634544_Ecotoxicity_of_nano_and_bulk_forms_of_metal_oxides | Sovova et al.2009 |  |  | CNR IAS
ZnO | metallic |  | Aldrich |  |  |  |  | NP | powder | manufacturing | in vivo assay | [38 empty] | 100 | SEM | crystalline | SEM | V. fischeri | Environment | 0.3 |  | 7.3 | 5 | agglomeration | SO 11348 | [8 empty] | https://www.researchgate.net/publication/260634544_Ecotoxicity_of_nano_and_bulk_forms_of_metal_oxides | Sovova et al.2009 |  |  | CNR IAS
ZnO | metallic |  |  |  |  | photocatalytic |  | NP | powder | synthesis | p-chem characterization |  | 1000 | [12 empty] | DLS | [23 empty] | 350 | DLS | [8 empty] | agglomeration | [9 empty] | https://doi.org/10.1016/j.jhazmat.2011.06.080 | Fairbairn et al.2011 |  |  | CNR IAS
ZnO | metallic |  |  |  |  | photocatalytic |  | NP | powder | synthesis | in vivo assay |  | 1000 | [12 empty] | DLS | [23 empty] | 350 | DLS |  |  | L. pictus | Environment | 96 |  | 0.099 |  | agglomeration | embryotoxicity |  |  |  | Kobayashi and Okamura 2004 |  |  |  |  | https://doi.org/10.1016/j.jhazmat.2011.06.080 | Fairbairn et al.2011 |  |  | CNR IAS
ZnO | metallic |  | Sigma-Aldrich |  |  |  |  | NP | colloidal | manufacturing | p-chem characterization |  | 2050 | [12 empty] | DLS | [23 empty] | 31.7 | TEM | [8 empty] | agglomeration | [9 empty] | https://doi.org/10.1016/j.aquatox.2014.03.018 | Trevisan et al.2014 |  |  | CNR IAS
ZnO | metallic |  | Sigma-Aldrich |  |  |  |  | NP | colloidal | manufacturing | in vivo assay |  | 2050 | [12 empty] | DLS | [23 empty] | 31.7 | TEM |  |  | C. gigas | Environment | 96 | 37.2 |  |  | agglomeration | mortality | [8 empty] | https://doi.org/10.1016/j.aquatox.2014.03.018 | Trevisan et al.2014 |  |  | CNR IAS
ZnO | metallic |  | Nanjing High Technology NANO Co., LTD (Nanjing, China) |  |  |  |  | NP | powder | manufacturing | p-chem characterization | [38 empty] | 20 | [19 empty] | https://doi.org/10.1007/s11051-008-9426-8 | Zhu et al.2009 |  |  | CNR IAS
ZnO | metallic |  | Nanjing High Technology NANO Co., LTD (Nanjing, China) |  |  |  |  | NP | powder | manufacturing | in vivo assay | [38 empty] | 20 |  |  |  | D. magna | Environment | 48 | 1.51 |  |  |  | OECD 202 | [8 empty] | https://doi.org/10.1007/s11051-008-9426-8 | Zhu et al.2009 |  |  | CNR IAS
ZnO | metallic |  | Nanjing High Technology NANO Co., LTD (Nanjing, China) |  |  |  |  | NP | powder | manufacturing | in vivo assay | [38 empty] | 20 |  |  |  | D. magna | Environment | 48 |  | 0.622 |  |  | OECD 202 | [8 empty] | https://doi.org/10.1007/s11051-008-9426-8 | Zhu et al.2009 |  |  | CNR IAS
ZnO | metallic |  | Sigma-Aldrich |  |  |  |  | NP | powder | manufacturing | p-chem characterization | [38 empty] | 70 | [19 empty] | https://doi.org/10.1016/j.chemosphere.2007.11.047 | Heinlaan et al.2008 |  |  | CNR IAS
ZnO | metallic |  | Sigma-Aldrich |  |  |  |  | NP | powder | manufacturing | in vivo assay | [38 empty] | 70 |  |  |  | V. fischeri | Environment | 0.3 |  | 1.9 | [11 empty] | https://doi.org/10.1016/j.chemosphere.2007.11.047 | Heinlaan et al.2008 |  |  | CNR IAS
ZnO | metallic |  | Sigma-Aldrich |  |  |  |  | NP | powder | manufacturing | in vivo assay | [38 empty] | 70 |  |  |  | D. magna | Environment | 48 | 3.2 | [12 empty] | https://doi.org/10.1016/j.chemosphere.2007.11.047 | Heinlaan et al.2008 |  |  | CNR IAS
ZnO | metallic |  | Sigma-Aldrich |  |  |  |  | NP | powder | manufacturing | in vivo assay | [38 empty] | 70 |  |  |  | T. platyurus | Environment | 24 | 0.18 | [12 empty] | https://doi.org/10.1016/j.chemosphere.2007.11.047 | Heinlaan et al.2008 |  |  | CNR IAS
ZnO | metallic |  | Nanostructured & Amorphous Materials Inc. (New Mexico, USA) |  |  | photocatalytic |  | NP | powder | manufacturing | p-chem characterization |  | 2300 | [12 empty] | LD | [23 empty] | 26.2 | TEM | spherical | TEM | [6 empty] | agglomeration | [9 empty] | https://doi.org/10.1007/s00216-009-3249-z | Wong et al.2009 |  |  | CNR IAS
ZnO | metallic |  | Nanostructured & Amorphous Materials Inc. (New Mexico, USA) |  |  | photocatalytic |  | NP | powder | manufacturing | in vivo assay |  | 2300 | [12 empty] | LD | [23 empty] | 26.2 | TEM | spherical | TEM | T. japonicus | Environment | 96 | 0.85 |  |  | agglomeration | [9 empty] | https://doi.org/10.1007/s00216-009-3249-z | Wong et al.2009 |  |  | CNR IAS
ZnO | metallic |  | Nanostructured & Amorphous Materials Inc. (New Mexico, USA) |  |  | photocatalytic |  | NP | powder | manufacturing | in vivo assay |  | 2300 | [12 empty] | LD | [23 empty] | 26.2 | TEM | spherical | TEM | S. costatum | Environment | 96 |  | 2.36 |  | agglomeration | OECD 1984 | [8 empty] | https://doi.org/10.1007/s00216-009-3249-z | Wong et al.2009 |  |  | CNR IAS
ZnO | metallic |  | Nanostructured & Amorphous Materials Inc. (New Mexico, USA) |  |  | photocatalytic |  | NP | powder | manufacturing | in vivo assay |  | 2300 | [12 empty] | LD | [23 empty] | 26.2 | TEM | spherical | TEM | T. pseudonana | Environment | 96 |  | 4.56 |  | agglomeration | OECD 1984 | [8 empty] | https://doi.org/10.1007/s00216-009-3249-z | Wong et al.2009 |  |  | CNR IAS
ZnO | metallic |  | Meliorum Technologies (U.S.A.) |  |  |  |  | NP | powder | manufacturing | p-chem characterization |  | 300 | [12 empty] | DLS | [23 empty] | 30 |  | spheroid | [7 empty] | agglomeration | [9 empty] | https://doi.org/10.1021/es100247x | Miller et al.2010 |  |  | CNR IAS
ZnO | metallic |  | Meliorum Technologies (U.S.A.) |  |  |  |  | NP | powder | manufacturing | in vivo assay |  | 300 | [12 empty] | DLS | [23 empty] | 30 |  | spheroid |  | S. marinoi | Environment | 96 |  |  | 1 | agglomeration | [9 empty] | https://doi.org/10.1021/es100247x | Miller et al.2010 |  |  | CNR IAS
ZnO | metallic |  | Meliorum Technologies (U.S.A.) |  |  |  |  | NP | powder | manufacturing | in vivo assay |  | 300 | [12 empty] | DLS | [23 empty] | 30 |  | spheroid |  | T. pseudonana | Environment | 96 |  |  | 0.5 | agglomeration | [9 empty] | https://doi.org/10.1021/es100247x | Miller et al.2010 |  |  | CNR IAS
ZnO | metallic |  | Meliorum Technologies (U.S.A.) |  |  |  |  | NP | powder | manufacturing | in vivo assay |  | 300 | [12 empty] | DLS | [23 empty] | 30 |  | spheroid |  | D. tertiolecta | Environment | 96 |  |  | 1 | agglomeration | [9 empty] | https://doi.org/10.1021/es100247x | Miller et al.2010 |  |  | CNR IAS
ZnO | metallic |  | Meliorum Technologies (U.S.A.) |  |  |  |  | NP | powder | manufacturing | in vivo assay |  | 300 | [12 empty] | DLS | [23 empty] | 30 |  | spheroid |  | I. galbana | Environment | 96 |  |  | 1 | agglomeration | [9 empty] | https://doi.org/10.1021/es100247x | Miller et al.2010 |  |  | CNR IAS
ZnO | metallic |  | Sigma-Aldrich |  |  |  |  | NP | powder | manufacturing | p-chem characterization |  | 900 | [12 empty] | DLS | [23 empty] | 100 | SEM | [8 empty] | agglomeration | [9 empty] | http://dx.doi.org/10.1016/j.scitotenv.2012.12.051 | Manzo et al.2013 |  |  | CNR IAS
ZnO | metallic |  | Sigma-Aldrich |  |  |  |  | NP | powder | manufacturing | in vivo assay |  | 900 | [12 empty] | DLS | [23 empty] | 100 | SEM |  |  | D.tertiolecta | Environment | 96 |  | 2.42 | 0.5 | agglomeration | IRSA-CNR 1978 | [8 empty] | http://dx.doi.org/10.1016/j.scitotenv.2012.12.051 | Manzo et al.2013 |  |  | CNR IAS
ZnO | metallic |  | Skyspring Nanomaterials Inc., Houston, TX, USA |  |  |  |  | NP | powder | manufacturing | p-chem characterization |  | 2103 | [12 empty] | DLS |  |  | 0.31 | [6 empty] | DLS | [13 empty] | 55 | TEM | spherical | TEM | [6 empty] | agglomeration | [9 empty] | https://doi.org/10.1039/c2em30540b | Ates et al.2013 |  |  | CNR IAS
ZnO | metallic |  | Skyspring Nanomaterials Inc., Houston, TX, USA |  |  |  |  | NP | powder | manufacturing | in vivo assay |  | 2103 | [12 empty] | DLS |  |  | 0.31 | [6 empty] | DLS | [13 empty] | 55 | TEM | spherical | TEM | A. salina | Environment | 24 |  |  |  | agglomeration | OECD 202 |  |  |  | LC50>100 mg/L |  |  |  |  | https://doi.org/10.1039/c2em30540b | Ates et al.2013 |  |  | CNR IAS
ZnO | metallic |  | Skyspring Nanomaterials Inc., Houston, TX, USA |  |  |  |  | NP | powder | manufacturing | in vivo assay |  | 2103 | [12 empty] | DLS |  |  | 0.31 | [6 empty] | DLS | [13 empty] | 55 | TEM | spherical | TEM | A. salina | Environment | 96 |  |  |  | agglomeration | OECD 202 |  |  |  | LC50>100 mg/L |  |  |  |  | https://doi.org/10.1039/c2em30540b | Ates et al.2013 |  |  | CNR IAS
ZnO | metallic |  | Skyspring Nanomaterials Inc., Houston, TX, USA |  |  |  |  | NP | powder | manufacturing | p-chem characterization |  | 1820 | [12 empty] | DLS |  |  | 0.034 | [6 empty] | DLS | [13 empty] | 230 | TEM | spherical | TEM | [6 empty] | agglomeration | [9 empty] | https://doi.org/10.1039/c2em30540b | Ates et al.2013 |  |  | CNR IAS
ZnO | metallic |  | Skyspring Nanomaterials Inc., Houston, TX, USA |  |  |  |  | NP | powder | manufacturing | in vivo assay |  | 1820 | [12 empty] | DLS |  |  | 0.034 | [6 empty] | DLS | [13 empty] | 230 | TEM | spherical | TEM | A. salina | Environment | 24 |  |  |  | agglomeration | OECD 202 |  |  |  | LC50>100 mg/L |  |  |  |  | https://doi.org/10.1039/c2em30540b | Ates et al.2013 |  |  | CNR IAS
ZnO | metallic |  | Skyspring Nanomaterials Inc., Houston, TX, USA |  |  |  |  | NP | powder | manufacturing | in vivo assay |  | 1820 | [12 empty] | DLS |  |  | 0.034 | [6 empty] | DLS | [13 empty] | 230 | TEM | spherical | TEM | A. salina | Environment | 96 |  |  |  | agglomeration | OECD 202 |  |  |  | LC50>100 mg/L |  |  |  |  | https://doi.org/10.1039/c2em30540b | Ates et al.2013 |  |  | CNR IAS
ZnO | metallic | [6 empty] | NP | colloidal | manufacturing | p-chem characterization | [38 empty] | 40 | [19 empty] | https://doi.org/10.7287/peerj.preprints.3276v1 | Parlapiano et al.2017 |  |  | CNR IAS
ZnO | metallic | [6 empty] | NP | colloidal | manufacturing | in vivo assay | [38 empty] | 40 |  |  |  | T.filvus | Environment | 672 |  |  | 0.1 |  | chronic |  |  |  | Biandolino et al.2018 |  |  |  |  | https://doi.org/10.7287/peerj.preprints.3276v1 | Parlapiano et al.2017 |  |  | CNR IAS
ZnO | metallic |  | Sigma-Aldrich |  |  |  |  | NP | powder | manufacturing | p-chem characterization |  | 1000 | [12 empty] | DLS | [23 empty] | 100 | [9 empty] | agglomeration | [9 empty] | https://doi.org/10.1007/s11356-016-8343-0 | Li et al.2017 |  |  | CNR IAS
ZnO | metallic |  | Sigma-Aldrich |  |  |  |  | NP | powder | manufacturing | in vivo assay |  | 1000 | [12 empty] | DLS | [23 empty] | 100 |  |  |  | T. suecica | Environment | 72 |  | 3.91 |  | agglomeration | growth inhibition |  |  |  | Manzo et al.2013 |  |  |  |  | https://doi.org/10.1007/s11356-016-8343-0 | Li et al.2017 |  |  | CNR IAS
ZnO | metallic |  | Sigma-Aldrich |  |  |  |  | NP | powder | manufacturing | in vivo assay |  | 1000 | [12 empty] | DLS | [23 empty] | 100 |  |  |  | P. tricornutum | Environment | 72 |  | 1.09 |  | agglomeration | growth inhibition |  |  |  | Manzo et al.2013 |  |  |  |  | https://doi.org/10.1007/s11356-016-8343-0 | Li et al.2017 |  |  | CNR IAS
ZnO | metallic |  | Sigma-Aldrich |  |  | photocatalytic |  | NP | powder | manufacturing | p-chem characterization |  | 1040 | [12 empty] | DLS |  |  | -10.51 | [6 empty] | DLS | [13 empty] | 100 | SEM | [18 empty] | https://doi.org/10.1016/j.scitotenv.2016.01.135 | Schiavo et al.2016 |  |  | CNR IAS
ZnO | metallic |  | Sigma-Aldrich |  |  | photocatalytic |  | NP | powder | manufacturing | in vivo assay |  | 1040 | [12 empty] | DLS |  |  | -10.51 | [6 empty] | DLS | [13 empty] | 100 | SEM |  |  | D. tertiolecta | Environment | 72 |  | 2 | [6 empty] | Manzo et al.2013 |  |  |  |  | https://doi.org/10.1016/j.scitotenv.2016.01.135 | Schiavo et al.2016 |  |  | CNR IAS
ZnO | metallic |  | IoLiTecGmbh (Heibronn, Germany) |  |  | photocatalytic |  | NP | powder | manufacturing | p-chem characterization |  |  | 1154 | [11 empty] | DLS |  |  |  | -10 |  |  | -6 |  |  | DLS | [13 empty] | 43 | TEM | spherical | TEM | [16 empty] | https://doi.org/10.1021/acs.est.5b00538 | Xiao et al.2015 |  |  | CNR IAS
ZnO | metallic |  | IoLiTecGmbh (Heibronn, Germany) |  |  | photocatalytic |  | NP | powder | manufacturing | in vivo assay |  |  | 1154 | [11 empty] | DLS |  |  |  | -10 |  |  | -6 |  |  | DLS | [13 empty] | 43 | TEM | spherical | TEM | D. magna | Environment | 48 | 0.99 |  |  |  | OECD 202 | [8 empty] | https://doi.org/10.1021/acs.est.5b00538 | Xiao et al.2015 |  |  | CNR IAS
ZnO | metallic |  |  |  |  | antibacterial | photocatalytic | NP | powder | synthesis | p-chem characterization | 237 | 1011 | [12 empty] | DLS | 20.4 |  | -13.5 | [6 empty] | DLS | [13 empty] | 32.2 | XRD | [8 empty] | agglomeration | [9 empty] | https://doi.org/10.3390/nano14030255 | Casiano-Muñiz et al. 2024 |  |  | CNR IAS
ZnO | metallic |  |  |  |  | antibacterial | photocatalytic | NP | powder | synthesis | in vivo assay | 237 | 1011 | [12 empty] | DLS | 20.4 |  | -13.5 | [6 empty] | DLS | [13 empty] | 32.2 | XRD |  |  | A. salina | Environment | 48 | 86.95 |  |  | agglomeration | mortality |  |  |  | Reed and Muench 1938 |  |  |  |  | https://doi.org/10.3390/nano14030255 | Casiano-Muñiz et al. 2024 |  |  | CNR IAS
ZnO | metallic |  | TENAN |  |  | semiconductor |  | NP | powder | manufacturing | p-chem characterization | [38 empty] | 24.28 | TEM | [18 empty] | https://doi.org/10.22034/ijab.v9i5.1292 | Mohammadi et al.2021 |  |  | CNR IAS
ZnO | metallic |  | TENAN |  |  | semiconductor |  | NP | powder | manufacturing | in vivo assay | [38 empty] | 24.28 | TEM |  |  | B. plicatilis | Environment | 24 | 18.2 |  |  |  | OECD 201 | [8 empty] | https://doi.org/10.22034/ijab.v9i5.1292 | Mohammadi et al.2021 |  |  | CNR IAS
ZnO | metallic |  | TENAN |  |  | semiconductor |  | NP | powder | manufacturing | in vivo assay | [38 empty] | 24.28 | TEM |  |  | B. plicatilis | Environment | 48 | 12.43 |  |  |  | OECD 201 | [8 empty] | https://doi.org/10.22034/ijab.v9i5.1292 | Mohammadi et al.2021 |  |  | CNR IAS
ZnO | metallic |  | TENAN |  |  | semiconductor |  | NP | powder | manufacturing | in vivo assay | [38 empty] | 24.28 | TEM |  |  | B. plicatilis | Environment | 72 | 9.63 |  |  |  | OECD 201 | [8 empty] | https://doi.org/10.22034/ijab.v9i5.1292 | Mohammadi et al.2021 |  |  | CNR IAS
ZnO | metallic |  | US Research Nanomaterials, Inc. |  |  | antibacterial |  | NP | colloidal | manufacturing | p-chem characterization |  | 110 | [8 empty] | 140 |  |  |  | DLS | [23 empty] | 40 | TEM | [18 empty] | https://doi.org/10.1007/s11356-021-13712-0 | Prato et al.2021 |  |  | CNR IAS
ZnO | metallic |  | US Research Nanomaterials, Inc. |  |  | antibacterial |  | NP | colloidal | manufacturing | in vivo assay |  | 110 | [8 empty] | 140 |  |  |  | DLS | [23 empty] | 40 | TEM |  |  | P.lividus | Environment | 72 |  | 0.04 |  |  | embryotoxicity |  |  |  | Fabbrocini and D’Adamo 2011 |  |  |  |  | https://doi.org/10.1007/s11356-021-13712-0 | Prato et al.2021 |  |  | CNR IAS
ZnO | metallic |  | Sigma-Aldrich |  |  | photocatalytic |  | NP | colloidal | manufacturing | p-chem characterization | [38 empty] | 50 | [19 empty] | https://doi.org/10.1134/S1063074020010046 | Mazur et al.2020 |  |  | CNR IAS
ZnO | metallic |  | Sigma-Aldrich |  |  | photocatalytic |  | NP | colloidal | manufacturing | in vivo assay | [38 empty] | 50 |  |  |  | S. mirabilis | Environment | 48 |  | 0.029 |  |  | embryotoxicity | [8 empty] | https://doi.org/10.1134/S1063074020010046 | Mazur et al.2020 |  |  | CNR IAS
ZnO | metallic |  | Sigma-Aldrich |  |  | photocatalytic |  | NP | colloidal | manufacturing | in vivo assay | [38 empty] | 50 |  |  |  | S. mirabilis | Environment | 0.1 |  | 0.49 |  |  | spermiotoxicity | [8 empty] | https://doi.org/10.1134/S1063074020010046 | Mazur et al.2020 |  |  | CNR IAS
ZnO | metallic |  | US Research Nanomaterials, Inc. |  |  | photocatalytic |  | NP | colloidal | manufacturing | p-chem characterization |  | 110 | [8 empty] | 140 |  |  |  | DLS | [23 empty] | 20 | TEM | [8 empty] | agglomeration | [9 empty] | https://doi.org/10.1007/s11356-019-07006-9 | Prato et al.2020 |  |  | CNR IAS
ZnO | metallic |  | US Research Nanomaterials, Inc. |  |  | photocatalytic |  | NP | colloidal | manufacturing | in vivo assay |  | 110 | [8 empty] | 140 |  |  |  | DLS | [23 empty] | 20 | TEM |  |  | T. fulvus | Environment | 48 | 1.27 |  |  | agglomeration | mortality | [8 empty] | https://doi.org/10.1007/s11356-019-07006-9 | Prato et al.2020 |  |  | CNR IAS
ZnO | metallic |  | US Research Nanomaterials, Inc. |  |  | photocatalytic |  | NP | colloidal | manufacturing | in vivo assay | [38 empty] | 20 | TEM |  |  | T. fulvus | Environment | 672 |  |  | 0.05 | agglomeration | development | [8 empty] | https://doi.org/10.1007/s11356-019-07006-9 | Prato et al.2020 |  |  | CNR IAS
ZnO | metallic |  | Nanostructured & Amorphous Materials Inc. (Los Alamos, NM, USA) |  |  |  |  | NP | powder | manufacturing | p-chem characterization |  | 2300 | [12 empty] | DLS | [23 empty] | 26.2 | TEM | spherical | TEM | [16 empty] | https://doi.org/10.1016/j.marpolbul.2020.110973 | Wong et al.2020 |  |  | CNR IAS
ZnO | metallic |  | Nanostructured & Amorphous Materials Inc. (Los Alamos, NM, USA) |  |  |  |  | NP | powder | manufacturing | in vivo assay |  | 2300 | [12 empty] | DLS | [23 empty] | 26.2 | TEM | spherical | TEM | S. costatum | Environment | 72 |  | 1.7 |  |  | OECD 201 | [8 empty] | https://doi.org/10.1016/j.marpolbul.2020.110973 | Wong et al.2020 |  |  | CNR IAS
ZnO | metallic |  | Nanostructured & Amorphous Materials Inc. (Los Alamos, NM, USA) |  |  |  |  | NP | powder | manufacturing | in vivo assay |  | 2300 | [12 empty] | DLS | [23 empty] | 26.2 | TEM | spherical | TEM | B. koreanus | Environment | 24 | 18.66 |  |  |  | OECD 201 | [8 empty] | https://doi.org/10.1016/j.marpolbul.2020.110973 | Wong et al.2020 |  |  | CNR IAS
ZnO | metallic |  | Sigma-Aldrich |  |  | photocatalytic |  | NP | powder | manufacturing | p-chem characterization |  | 1450 | [5 empty] | 2500 | [6 empty] | DLS | [23 empty] | 100 | SEM | [8 empty] | agglomeration | [9 empty] | https://doi.org/10.1007/s11356-017-0815-3 | Schiavo et al.2017 |  |  | CNR IAS
ZnO | metallic |  | Sigma-Aldrich |  |  | photocatalytic |  | NP | powder | manufacturing | in vivo assay |  | 1450 | [5 empty] | 2500 | [6 empty] | DLS | [23 empty] | 100 | SEM |  |  | D. tertiolecta | Environment | 72 |  | 2.2 |  | agglomeration | ISO 10253 | [8 empty] | https://doi.org/10.1007/s11356-017-0815-3 | Schiavo et al.2017 |  |  | CNR IAS
ZnO | metallic |  | Sigma-Aldrich |  |  | photocatalytic |  | NP | powder | manufacturing | in vivo assay |  | 1450 | [5 empty] | 2500 | [6 empty] | DLS | [23 empty] | 100 | SEM |  |  | V. fischeri | Environment | 0.3 |  | 17 |  | agglomeration | bioluminescence inhibition | [8 empty] | https://doi.org/10.1007/s11356-017-0815-3 | Schiavo et al.2017 |  |  | CNR IAS
ZnO | metallic |  | Sigma-Aldrich |  |  | photocatalytic |  | NP | powder | manufacturing | in vivo assay |  | 1450 | [5 empty] | 2500 | [6 empty] | DLS | [23 empty] | 100 | SEM |  |  | A. salina | Environment | 96 | 58.3 |  |  | agglomeration | OECD 202 | [8 empty] | https://doi.org/10.1007/s11356-017-0815-3 | Schiavo et al.2017 |  |  | CNR IAS
ZnO | metallic |  | Sigma-Aldrich |  |  | photocatalytic |  | NP | powder | manufacturing | in vivo assay |  | 1450 | [5 empty] | 2500 | [6 empty] | DLS | [23 empty] | 100 | SEM |  |  | A. salina | Environment | 336 |  | 0.02 |  | agglomeration | chronic | [8 empty] | https://doi.org/10.1007/s11356-017-0815-3 | Schiavo et al.2017 |  |  | CNR IAS
ZnO | metallic |  | Sumitomo Osaka Cement Co., Ltd. |  |  | antibacterial |  | NP | powder | manufacturing | p-chem characterization | 427.7 |  | 1455 | [11 empty] | DLS | 12.1 |  |  | 5.07 | [5 empty] | DLS | [13 empty] | 21.2 | TEM | spherical | TEM | [6 empty] | agglomeration | [9 empty] | https://doi.org/10.1016/j.mex.2019.01.003 | Yamindago et al.2021 |  |  | CNR IAS
ZnO | metallic |  | Sumitomo Osaka Cement Co., Ltd. |  |  | antibacterial |  | NP | powder | manufacturing | in vivo assay | 427.7 |  | 1455 | [11 empty] | DLS | 12.1 |  |  | 5.07 | [5 empty] | DLS | [13 empty] | 21.2 | TEM | spherical | TEM | H. magnipapillata | Environment | 48 | 55.3 |  |  | agglomeration | mortality | [8 empty] | https://doi.org/10.1016/j.mex.2019.01.003 | Yamindago et al.2021 |  |  | CNR IAS
ZnO | metallic |  | Sumitomo Osaka Cement Co., Ltd. |  |  | antibacterial |  | NP | powder | manufacturing | in vivo assay | 427.7 |  | 1455 | [11 empty] | DLS | 12.1 |  |  | 5.07 | [5 empty] | DLS | [13 empty] | 21.2 | TEM | spherical | TEM | H. magnipapillata | Environment | 72 | 8.7 |  |  | agglomeration | mortality | [8 empty] | https://doi.org/10.1016/j.mex.2019.01.003 | Yamindago et al.2021 |  |  | CNR IAS
ZnO | metallic |  | Sumitomo Osaka Cement Co., Ltd. |  |  | antibacterial |  | NP | powder | manufacturing | in vivo assay | 427.7 |  | 1455 | [11 empty] | DLS | 12.1 |  |  | 5.07 | [5 empty] | DLS | [13 empty] | 21.2 | TEM | spherical | TEM | H. magnipapillata | Environment | 96 | 7 |  |  | agglomeration | mortality | [8 empty] | https://doi.org/10.1016/j.mex.2019.01.003 | Yamindago et al.2021 |  |  | CNR IAS
ZnO | metallic |  | American Elements (Los Angeles, CA, USA) |  |  | antibacterial |  | NP | powder | manufacturing | p-chem characterization | 1240 |  | 1280 | [11 empty] | DLS | 5.14 |  |  | 4.78 | [5 empty] | DLS | [13 empty] | 70 | TEM | spherical | TEM | [6 empty] | agglomeration | [9 empty] | https://doi.org/10.1016/j.aquatox.2018.10.008 | Yamindago et al.2018 |  |  | CNR IAS
ZnO | metallic |  | American Elements (Los Angeles, CA, USA) |  |  | antibacterial |  | NP | powder | manufacturing | in vivo assay | 1240 |  | 1280 | [11 empty] | DLS | 5.14 |  |  | 4.78 | [5 empty] | DLS | [13 empty] | 70 | TEM | spherical | TEM | H. magnipapillata | Environment | 48 | 262 |  |  | agglomeration | mortality | [8 empty] | https://doi.org/10.1016/j.aquatox.2018.10.008 | Yamindago et al.2018 |  |  | CNR IAS
ZnO | metallic |  | American Elements (Los Angeles, CA, USA) |  |  | antibacterial |  | NP | powder | manufacturing | in vivo assay | 1240 |  | 1280 | [11 empty] | DLS | 5.14 |  |  | 4.78 | [5 empty] | DLS | [13 empty] | 70 | TEM | spherical | TEM | H. magnipapillata | Environment | 72 | 14.9 |  |  | agglomeration | mortality | [8 empty] | https://doi.org/10.1016/j.aquatox.2018.10.008 | Yamindago et al.2018 |  |  | CNR IAS
ZnO | metallic |  | American Elements (Los Angeles, CA, USA) |  |  | antibacterial |  | NP | powder | manufacturing | in vivo assay | 1240 |  | 1280 | [11 empty] | DLS | 5.14 |  |  | 4.78 | [5 empty] | DLS | [13 empty] | 70 | TEM | spherical | TEM | H. magnipapillata | Environment | 96 | 9.9 |  |  | agglomeration | mortality | [8 empty] | https://doi.org/10.1016/j.aquatox.2018.10.008 | Yamindago et al.2018 |  |  | CNR IAS
ZnO | metallic |  | XFNANO Materials Tech Co. Ltd., Nanjing, China |  |  |  |  | NP | powder | manufacturing | p-chem characterization | [38 empty] | 21.78 | SEM | [18 empty] | https://doi.org/10.1016/j.cbpc.2019.04.014 | Yi et al.2019 |  |  | CNR IAS
ZnO | metallic |  | XFNANO Materials Tech Co. Ltd., Nanjing, China |  |  |  |  | NP | powder | manufacturing | in vivo assay | [38 empty] | 21.78 | SEM |  |  | T. japonicus | Environment | 96 | 5.8 |  |  |  | mortality |  |  |  | Yi et al. 2018 |  |  |  |  | https://doi.org/10.1016/j.cbpc.2019.04.014 | Yi et al.2019 |  |  | CNR IAS
ZnO | metallic |  | Aldrich |  |  |  |  | NP | colloidal | manufacturing | p-chem characterization | 100 | [13 empty] | DLS | [23 empty] | 32.28 | TEM | spherical | TEM | [16 empty] | https://doi.org/10.1016/j.etap.2017.12.018 | Sarkheil et al.2018 |  |  | CNR IAS
ZnO | metallic |  | Aldrich |  |  |  |  | NP | colloidal | manufacturing | in vivo assay | 100 | [13 empty] | DLS | [23 empty] | 32.28 | TEM | spherical | TEM | A. franciscana | Environment | 96 | 4.86 |  |  |  | ISO TS 20787 | [8 empty] | https://doi.org/10.1016/j.etap.2017.12.018 | Sarkheil et al.2018 |  |  | CNR IAS
CuO | metallic |  | Sigma-Aldrich |  |  | catalyst | heat transfer | NP | colloidal | manufacturing | p-chem characterization | [24 empty] | SEM | [13 empty] | 99 | TEM | [8 empty] | aggregation |  |  |  |  | Kahru et al. 2008 |  |  |  |  | https://doi.org/10.1016/j.envpol.2009.08.017 | Blinova et al., 2010 |  |  | CNR IAS
CuO | metallic |  | Sigma-Aldrich |  |  | catalyst | heat transfer | NP | colloidal | manufacturing | in vivo assay | [24 empty] | SEM | [13 empty] | 30 | SEM |  |  | D. magna | Environment | 48 |  | 2.6 |  | aggregation | OECD 202 | [8 empty] | https://doi.org/10.1016/j.envpol.2009.08.017 | Blinova et al., 2010 |  |  | CNR IAS
CuO | metallic |  | Sigma-Aldrich |  |  | catalyst | heat transfer | NP | colloidal | manufacturing | in vivo assay | [24 empty] | SEM | [13 empty] | 30 | SEM |  |  | T. platyrus | Environment | 24 | 1.7 |  |  | aggregation | ISO 14380 | [8 empty] | https://doi.org/10.1016/j.envpol.2009.08.017 | Blinova et al., 2010 |  |  | CNR IAS
CuO | metallic |  | Sigma-Aldrich |  |  | catalyst | heat transfer | NP | colloidal | manufacturing | in vivo assay | [24 empty] | SEM | [13 empty] | 30 | SEM |  |  | T. thermofila | Environment | 24 |  |  |  | aggregation | Growth inhibition | [8 empty] | https://doi.org/10.1016/j.envpol.2009.08.017 | Blinova et al., 2010 |  |  | CNR IAS
CuO | metallic |  | Intrinsiq Material limited |  |  | antibacterial | heat transfer | NP | powder | manufacturing | p-chem characterization | [15 empty] | 26.3 | [8 empty] | DLS | [13 empty] | 500 | DLS | [8 empty] | aggregation/agglomeration | [9 empty] | https://10.1016/j.chemosphere.2011.02.003 | Buffet et al., 2011 |  |  | CNR IAS
CuO | metallic |  | Intrinsiq Material limited |  |  | antibacterial | heat transfer | NP | powder | manufacturing | p-chem characterization |  | 1000 | [15 empty] | -8.69 |  |  |  | -7.72 |  |  | DLS | [13 empty] | 500 | DLS | [8 empty] | aggregation/agglomeration | [9 empty] | https://10.1016/j.chemosphere.2011.02.003 | Buffet et al., 2011 |  |  | CNR IAS
CuO | metallic |  | Intrinsiq Material limited |  |  | antibacterial | heat transfer | NP | powder | manufacturing | in vivo assay | [24 empty] | DLS | [13 empty] | 500 | DLS |  |  | N. diversicolor | Environment | 168 |  |  |  | aggregation/agglomeration | behavioural (burrowing kinetics, feeding rate) and biochemical (biomarkers) responses | [8 empty] | https://10.1016/j.chemosphere.2011.02.003 | Buffet et al., 2011 |  |  | CNR IAS
CuO | metallic |  | Intrinsiq Material limited |  |  | antibacterial | heat transfer | NP | powder | manufacturing | in vivo assay | [24 empty] | DLS | [13 empty] | 500 | DLS |  |  | S. plana | Environment | 384 |  |  |  | aggregation/agglomeration | behavioural (burrowing kinetics, feeding rate) and biochemical (biomarkers) responses | [8 empty] | https://10.1016/j.chemosphere.2011.02.003 | Buffet et al., 2011 |  |  | CNR IAS
CuO | metallic |  | Sigma-Aldrich |  |  | chemical | electrical | NP | colloidal | manufacturing | p-chem characterization | [38 empty] | 30 | [19 empty] | https://doi.org/10.1016/j.chemosphere.2007.11.047 | Heinlaan et al., 2008 |  |  | CNR IAS
CuO | metallic |  | Sigma-Aldrich |  |  | chemical | electrical | NP | colloidal | manufacturing | in vivo assay | [38 empty] | 30 |  |  |  | V. fischeri | environment | 0.5 |  | 79 | 16 |  | Lappalainen et al., 1999 | [8 empty] | https://doi.org/10.1016/j.chemosphere.2007.11.047 | Heinlaan et al., 2008 |  |  | CNR IAS
CuO | metallic |  | Sigma-Aldrich |  |  | chemical | electrical | NP | colloidal | manufacturing | in vivo assay | [38 empty] | 30 |  |  |  | D. magna | environment | 48 | 3.2 |  | 0.5 |  | OECD 202 | [8 empty] | https://doi.org/10.1016/j.chemosphere.2007.11.047 | Heinlaan et al., 2008 |  |  | CNR IAS
CuO | metallic |  | Sigma-Aldrich |  |  | chemical | electrical | NP | colloidal | manufacturing | in vivo assay | [38 empty] | 30 |  |  |  | T. platyurus | environment | 24 | 2.1 |  | 0.5 |  | ISO 14380 | [8 empty] | https://doi.org/10.1016/j.chemosphere.2007.11.047 | Heinlaan et al., 2008 |  |  | CNR IAS
CuO | metallic |  | Sigma-Aldrich |  |  | antibacterial | heat transfer | NP | colloidal | manufacturing | p-chem characterization | 935.5 |  |  | 935.5 | [11 empty] | -17.6 | [8 empty] | DLS | [13 empty] | 50 | DLS | [8 empty] | suspension |  |  |  |  | stock suspensions unfiltered (after 24 h stirring) |  |  |  |  | https://doi.org/10.1016/j.jhazmat.2012.05.066 | Jo et al., 2012 |  |  | CNR IAS
CuO | metallic |  | Sigma-Aldrich |  |  | antibacterial | heat transfer | NP | colloidal | manufacturing | p-chem characterization | 622.1 |  |  | 622.1 | [11 empty] | -23.3 | [8 empty] | DLS | [13 empty] | 50 | DLS | [8 empty] | suspension |  |  |  |  | stock suspensions unfiltered (after 24 h stirring) |  |  |  |  | https://doi.org/10.1016/j.jhazmat.2012.05.066 | Jo et al., 2012 |  |  | CNR IAS
CuO | metallic |  | Sigma-Aldrich |  |  | antibacterial | heat transfer | NP | colloidal | manufacturing | p-chem characterization | 557.3 |  |  | 557.3 | [11 empty] | -21.9 | [8 empty] | DLS | [13 empty] | 50 | DLS | [8 empty] | suspension |  |  |  |  | stock suspension unfiltered (after 2 h sonication) |  |  |  |  | https://doi.org/10.1016/j.jhazmat.2012.05.066 | Jo et al., 2012 |  |  | CNR IAS
CuO | metallic |  | Sigma-Aldrich |  |  | antibacterial | heat transfer | NP | colloidal | manufacturing | p-chem characterization | 263.7 |  |  | 263.7 | [11 empty] | -21.5 | [8 empty] | DLS | [13 empty] | 50 | DLS | [8 empty] | suspension |  |  |  |  | stock suspensions filtered with 0.45 (after 2 h sonication) |  |  |  |  | https://doi.org/10.1016/j.jhazmat.2012.05.066 | Jo et al., 2012 |  |  | CNR IAS
CuO | metallic |  | Sigma-Aldrich |  |  | antibacterial | heat transfer | NP | colloidal | manufacturing | p-chem characterization | 237 |  | , | 237 | [11 empty] | -22.9 | [8 empty] | DLS | [13 empty] | 50 | DLS | [8 empty] | suspension |  |  |  |  | stock suspensions filtered with 0.05 (after 2 h sonication) |  |  |  |  | https://doi.org/10.1016/j.jhazmat.2012.05.066 | Jo et al., 2012 |  |  | CNR IAS
CuO | metallic |  | Sigma-Aldrich |  |  | antibacterial | heat transfer | NP | colloidal | manufacturing | p-chem characterization | 199.7 |  |  | 199.7 | [11 empty] | -23.6 | [8 empty] | DLS | [13 empty] | 50 | DLS | [8 empty] | suspension |  |  |  |  | stock suspensions filtered with 0.10 (after 2 h sonication) |  |  |  |  | https://doi.org/10.1016/j.jhazmat.2012.05.066 | Jo et al., 2012 |  |  | CNR IAS
CuO | metallic |  | Sigma-Aldrich |  |  | antibacterial | heat transfer | NP | colloidal | manufacturing | in vivo assay | [24 empty] | DLS | [13 empty] | 50 | DLS |  |  | D. magna | environment | 24 |  | 0,054-3,208 | [11 empty] | https://doi.org/10.1016/j.jhazmat.2012.05.066 | Jo et al., 2012 |  |  | CNR IAS
CuO |  |  | Sigma-Aldrich |  |  | antibacterial | heat transfer | NP | powder | manufacturing | p-chem characterization | [14 empty] | DLS | [23 empty] | 50 | [9 empty] | agglomeration |  |  |  |  | Karhu et al., 2008 |  |  |  |  | https://doi.org/10.1002/etc.715 | Manusadžianas et al., 2012 |  |  | CNR IAS
CuO |  |  | Sigma-Aldrich |  |  | antibacterial | heat transfer | NP | powder | manufacturing | in vivo assay | [14 empty] | DLS | [23 empty] | 50 |  |  |  | N. obsuta | environment | 96 | 4.3 |  |  | agglomeration | n. a. (cfr paper) | [8 empty] | https://doi.org/10.1002/etc.715 | Manusadžianas et al., 2012 |  |  | CNR IAS
CuO |  |  | Sigma-Aldrich |  |  | antibacterial | heat transfer | NP | powder | manufacturing | in vivo assay | [14 empty] | DLS | [23 empty] | 50 |  |  |  | Chlorella sp. | environment | 0.5 |  | 57 |  | agglomeration | Boucher et al., 2005 | [8 empty] | https://doi.org/10.1002/etc.715 | Manusadžianas et al., 2012 |  |  | CNR IAS
CuO |  |  | Sigma-Aldrich |  |  | antibacterial | heat transfer | NP | powder | manufacturing | in vivo assay | [14 empty] | DLS | [23 empty] | 50 |  |  |  | T. platyurus | environment | 24 | 9.8 |  |  | agglomeration | ISO 14380 | [8 empty] | https://doi.org/10.1002/etc.715 | Manusadžianas et al., 2012 |  |  | CNR IAS
CuO |  |  | Sigma-Aldrich |  |  | antibacterial | heat transfer | NP | powder | manufacturing | in vivo assay | [14 empty] | DLS | [23 empty] | 50 |  |  |  | B. calyciflorus | environment | 24 | 0.24 |  |  | agglomeration | ISO 19820 | [8 empty] | https://doi.org/10.1002/etc.715 | Manusadžianas et al., 2012 |  |  | CNR IAS
CuO |  |  | Sigma-Aldrich |  |  | pharmaceutical | bioremediation | NP |  | manufacturing | p-chem characterization | [38 empty] | 30 | [19 empty] | https://doi.org/10.1016/j.tiv.2008.02.011 | Mortiner at al., 2008 |  |  | CNR IAS
CuO |  |  | Sigma-Aldrich |  |  | pharmaceutical | bioremediation | NP |  | manufacturing | in vivo assay | [38 empty] | 30 |  |  |  | V. fischeri | Environment | 0.5 |  | 68.1 |  |  | BioOrbit luminometer | [8 empty] | https://doi.org/10.1016/j.tiv.2008.02.011 | Mortiner at al., 2008 |  |  | CNR IAS
CuO |  |  | Sigma-Aldrich |  |  | pharmaceutical | bioremediation | NP |  | manufacturing | in vivo assay | [38 empty] | 30 |  |  |  | V. fischeri | Environment | 0.5 |  | n.a. |  |  | microtox | [8 empty] | https://doi.org/10.1016/j.tiv.2008.02.011 | Mortiner at al., 2008 |  |  | CNR IAS
CuO | metallic |  | Sigma-Aldrich |  |  | antibacterial | microelectronic | NP | colloidal | manufacturing | p-chem characterization | [24 empty] | SEM | [13 empty] | 30 | SEM | [13 empty] | kharu et al., 2008 |  |  |  |  | https://10.1016/j.tox.2009.07.007 | Mortiner at al., 2010 |  |  | CNR IAS
CuO | metallic |  | Sigma-Aldrich |  |  | antibacterial | microelectronic | NP | colloidal | manufacturing | in vivo assay | [24 empty] | SEM | [13 empty] | 30 | SEM |  |  | T. termophila (strain III) |  | 4 |  | 129 |  | ATP content | Kharu et al., 1982 | [8 empty] | https://10.1016/j.tox.2009.07.007 | Mortiner at al., 2010 |  |  | CNR IAS
CuO | metallic |  | Sigma-Aldrich |  |  | antibacterial | microelectronic | NP | colloidal | manufacturing | in vivo assay | [24 empty] | SEM | [13 empty] | 30 | SEM |  |  | T. termophila (strain III) |  | 4 |  | 127 |  | fluorescence | Fluoroscan ascent FL microplate | [8 empty] | https://10.1016/j.tox.2009.07.007 | Mortiner at al., 2010 |  |  | CNR IAS
CuO | metallic |  | Sigma-Aldrich |  |  | antibacterial | microelectronic | NP | colloidal | manufacturing | in vivo assay | [24 empty] | SEM | [13 empty] | 30 | SEM |  |  | T. termophila (strain III) |  | 24 |  | 101 |  | ATP content | Kharu et al., 1982 | [8 empty] | https://10.1016/j.tox.2009.07.007 | Mortiner at al., 2010 |  |  | CNR IAS
CuO | metallic |  | Sigma-Aldrich |  |  | antibacterial | microelectronic | NP | colloidal | manufacturing | in vivo assay | [24 empty] | SEM | [13 empty] | 30 | SEM |  |  | T. termophila (strain III) |  | 24 |  | 97.9 |  | fluorescence | Fluoroscan ascent FL microplate | [8 empty] | https://10.1016/j.tox.2009.07.007 | Mortiner at al., 2010 |  |  | CNR IAS
CuO |  |  | US Research Nanomaterials, Inc |  |  | superconductor | metallic coating | NP | colloidal | manufacturing | p-chem characterization | 118 | [13 empty] | DLS | [10 empty] | 0.005 | [12 empty] | 55 | [9 empty] | aggregation | [9 empty] | https://doi.org/10.1016/j.ecoenv.2017.09.053 | Rotini et al., 2018 |  |  | CNR IAS
CuO |  |  | US Research Nanomaterials, Inc |  |  | superconductor | metallic coating | NP | colloidal | manufacturing | p-chem characterization |  | 28.3 | [5 empty] | 199 | [6 empty] | DLS | [12 empty] | 0.04 |  |  |  |  | 0.02 | [5 empty] | 55 | [9 empty] | aggregation |  |  |  |  | Synthetic SW |  |  |  |  | https://doi.org/10.1016/j.ecoenv.2017.09.053 | Rotini et al., 2018 |  |  | CNR IAS
CuO |  |  | US Research Nanomaterials, Inc |  |  | superconductor | metallic coating | NP | colloidal | manufacturing | p-chem characterization |  | 488.2 | [5 empty] | 767.9 | [6 empty] | DLS | [12 empty] | 0.04 |  |  |  |  | 0.04 | [5 empty] | 55 | [9 empty] | aggregation |  |  |  |  | Natural SW |  |  |  |  | https://doi.org/10.1016/j.ecoenv.2017.09.053 | Rotini et al., 2018 |  |  | CNR IAS
CuO |  |  | US Research Nanomaterials, Inc |  |  | superconductor | metallic coating | NP | colloidal | manufacturing | in vivo assay | [38 empty] | 55 |  |  |  | A. franciscana | Environment | 48 | 64.55 |  |  | aggregation | Artoxkit, 2014; Manfra et al., 2015 |  |  |  | USEPA, 2002 |  |  |  |  | https://doi.org/10.1016/j.ecoenv.2017.09.053 | Rotini et al., 2018 |  |  | CNR IAS
CuO |  |  | US Research Nanomaterials, Inc |  |  | superconductor | metallic coating | NP | colloidal | manufacturing | in vivo assay | [38 empty] | 55 |  |  |  | B. plicatilis | Environment | 48 | 16.94 |  |  | aggregation | ASTM (2004); ISO (2016) | [8 empty] | https://doi.org/10.1016/j.ecoenv.2017.09.053 | Rotini et al., 2018 |  |  | CNR IAS
CuO |  |  | US Research Nanomaterials, Inc |  |  | superconductor | metallic coating | NP | colloidal | manufacturing | in vivo assay | [38 empty] | 55 |  |  |  | T. fulvus | Environment | 96 | 12.35 |  |  | aggregation | ISO 14669 |  |  |  | USEPA, 2002 |  |  |  |  | https://doi.org/10.1016/j.ecoenv.2017.09.053 | Rotini et al., 2018 |  |  | CNR IAS
CuO |  |  | US Research Nanomaterials, Inc |  |  | superconductor | metallic coating | NP | colloidal | manufacturing | in vivo assay | [38 empty] | 55 |  |  |  | T. fulvus | Environment | 96 |  | 2.38 |  | aggregation | ISO 14669 |  |  |  | Faraponova et al., 2005; Faraponova et al., 2017 |  |  |  |  | https://doi.org/10.1016/j.ecoenv.2017.09.053 | Rotini et al., 2018 |  |  | CNR IAS
CuO |  |  | US Research Nanomaterials, Inc |  |  | superconductor | metallic coating | NP | colloidal | manufacturing | in vivo assay | [38 empty] | 55 |  |  |  | P. lividus | Environment | 2 |  | 2.28 |  | aggregation | Lera et al., 2006; |  |  |  | Manfra et al., 2011 |  |  |  |  | https://doi.org/10.1016/j.ecoenv.2017.09.053 | Rotini et al., 2018 |  |  | CNR IAS
CuO |  |  | Sigma-Aldrich |  |  | pharmaceutical | bioremediation | NP |  | manufacturing | p-chem characterization | [24 empty] | SEM | [13 empty] | 200 | SEM | spherical | SEM | [16 empty] | https://www.researchgate.net/publication/260634544 | Savovà et al., 2009 |  |  | CNR IAS
CuO |  |  | Sigma-Aldrich |  |  | pharmaceutical | bioremediation | NP |  | manufacturing | in vivo assay | [24 empty] | SEM | [14 empty] | SEM |  |  | D. magna | Environment | 48 |  | 5903 |  |  | ISO 1341 | [8 empty] | https://www.researchgate.net/publication/260634544 | Savovà et al., 2009 |  |  | CNR IAS
CuO |  |  | Sigma-Aldrich |  |  | pharmaceutical | bioremediation | NP |  | manufacturing | in vivo assay | [24 empty] | SEM | [14 empty] | SEM |  |  | V. fischeri | Environment | 0.5 |  | n.a. |  |  | ISO 11348-1 | [8 empty] | https://www.researchgate.net/publication/260634544 | Savovà et al., 2009 |  |  | CNR IAS
CuO |  |  | Sigma-Aldrich |  |  | pharmaceutical | bioremediation | NP |  | manufacturing | in vivo assay | [24 empty] | SEM | [14 empty] | SEM |  |  | V. fischeri | Environment | 0.5 |  | n.a. |  |  | ISO 11348-1 | [8 empty] | https://www.researchgate.net/publication/260634544 | Savovà et al., 2009 |  |  | CNR IAS
CuO |  |  | Sigma-Aldrich |  |  | pharmaceutical | bioremediation | NP |  | manufacturing | in vivo assay | [24 empty] | SEM | [14 empty] | SEM |  |  | V. fischeri | Environment | 0.5 |  | 12.2 |  |  | ISO 11348-1 | [8 empty] | https://www.researchgate.net/publication/260634544 | Savovà et al., 2009 |  |  | CNR IAS
CuO |  |  | Beijing Nachen S&T Ltd |  |  | pharmaceutical | bioremediation | NP |  | manufacturing | p-chem characterization | 394 | [14 empty] | -1.65 | [8 empty] | BET | [13 empty] | 40 | BET | granular | TEM | [16 empty] | https://doi.org/10.1016/j.jhazmat.2011.09.094 | Zhao et al., 2011 |  |  | CNR IAS
CuO |  |  | Beijing Nachen S&T Ltd |  |  | pharmaceutical | bioremediation | NP |  | manufacturing | in vivo assay | [24 empty] | BET | [13 empty] | 40 | BET | granular | TEM | C. carpio | Environment | 96 |  |  |  | behavior as swinging frequency, tail beat frequency and mortality | TEM observation | [8 empty] | https://doi.org/10.1016/j.jhazmat.2011.09.094 | Zhao et al., 2011 |  |  | CNR IAS
CuO |  |  | Beijing Nachen S&T Ltd |  |  | pharmaceutical | bioremediation | NP |  | manufacturing | in vivo assay | [24 empty] | BET | [13 empty] | 40 | BET | granular | TEM | C. carpio | Environment | 720 |  |  |  | growth rate | TEM observation; Cholinesterase activity assay | [8 empty] | https://doi.org/10.1016/j.jhazmat.2011.09.094 | Zhao et al., 2011 |  |  | CNR IAS
CuO | [5 empty] | pharmaceutical | bioremediation | NP |  | manufacturing | p-chem characterization | [58 empty] | https://www.researchgate.net/publication/279668345_Toxicity_of_Nanoscale_CuO_and_ZnO_to_Daphnia_magna | Zhau et al,. 2012 |  |  | CNR IAS
CuO | [5 empty] | pharmaceutical | bioremediation | NP |  | manufacturing | in vivo assay | [42 empty] | D. magna | Environment | [14 empty] | https://www.researchgate.net/publication/279668345_Toxicity_of_Nanoscale_CuO_and_ZnO_to_Daphnia_magna | Zhau et al,. 2012 |  |  | CNR IAS
CuO | [5 empty] | pharmaceutical | bioremediation | NP |  | manufacturing | in vivo assay | [42 empty] | D. magna | Environment | [14 empty] | https://www.researchgate.net/publication/279668345_Toxicity_of_Nanoscale_CuO_and_ZnO_to_Daphnia_magna | Zhau et al,. 2012 |  |  | CNR IAS
CuO |  |  | Sigma-Aldrich |  |  | pharmaceutical |  | NP | powder | manufacturing | p-chem characterization |  |  | 400 | [12 empty] | -25 | [13 empty] | 0.4 | [8 empty] | 50 |  | spherical | [17 empty] | https://doi.org/10.1016/j.aquatox.2020.105652 | Martins et al. 2020 |  |  | CNR IAS
CuO |  |  | Sigma-Aldrich |  |  | pharmaceutical |  | NP | powder | manufacturing | in vivo assay |  |  | 400 | [12 empty] | -25 | [13 empty] | 0.4 | [8 empty] | 50 |  | spherical |  | B.calyciflorus | Environment | 24 | 0.6 |  | 0.625 |  | mortality | [8 empty] | https://doi.org/10.1016/j.aquatox.2020.105652 | Martins et al. 2020 |  |  | CNR IAS
CuO |  |  | Sigma-Aldrich |  |  | pharmaceutical |  | NP | powder | manufacturing | in vivo assay |  |  | 400 | [12 empty] | -25 | [13 empty] | 0.4 | [8 empty] | 50 |  | spherical |  | B.calyciflorus | Environment | 48 |  | 0.08 | 0.06 | growth rate | ISO 2001 | [8 empty] | https://doi.org/10.1016/j.aquatox.2020.105652 | Martins et al. 2020 |  |  | CNR IAS
CuO | [5 empty] | pharmaceutical |  | NP | colloiodal |  | p-chem characterization | [12 empty] | 349 |  | DLS | 44.05 | [8 empty] | TEM | [13 empty] | 6 | TEM | spherical | [12 empty] | Pang et al., 2013 |  |  |  |  | http://dx.doi.org/10.1016/j.tiv.2017.08.010 | Thit et al., 2017 |  |  | CNR IAS
CuO | [5 empty] | pharmaceutical |  | NP | colloiodal |  | in vitro assay | [12 empty] | 349 |  | DLS | 44.05 | [8 empty] | TEM | [13 empty] | 6 | TEM | spherical |  | D. rerio ephatoma cell line (ZFL, CRL-2643) |  | 24 |  | 50 |  | citotoxicity | Schirmer et al. (1997) and Bopp and Lettieri (2008) |  |  |  | Pang et al., 2013 |  |  |  |  | http://dx.doi.org/10.1016/j.tiv.2017.08.010 | Thit et al., 2017 |  |  | CNR IAS
CuO | [5 empty] | pharmaceutical |  | NP | colloiodal |  | in vitro assay | [12 empty] | 349 |  | DLS | 44.05 | [8 empty] | TEM | [13 empty] | 6 | TEM | spherical |  | D. rerio ephatoma cell line (ZFL, CRL-2643) | [5 empty] | cell morphology | Thit et al. 2013 |  |  |  | Pang et al., 2013 |  |  |  |  | http://dx.doi.org/10.1016/j.tiv.2017.08.010 | Thit et al., 2017 |  |  | CNR IAS
CuO | [5 empty] | pharmaceutical |  | NP | colloiodal |  | in vitro assay | [12 empty] | 349 |  | DLS | 44.05 | [8 empty] | TEM | [13 empty] | 6 | TEM | spherical |  | D. rerio ephatoma cell line (ZFL, CRL-2643) |  | 24 |  | 200 |  | ROS generation | Wang and Joseph, 1999 |  |  |  | Pang et al., 2013 |  |  |  |  | http://dx.doi.org/10.1016/j.tiv.2017.08.010 | Thit et al., 2017 |  |  | CNR IAS
CuO | [5 empty] | pharmaceutical |  | NP | colloiodal |  | p-chem characterization |  |  |  | 1000 |  |  |  |  | 1900 | [5 empty] | DLS | 37.8 | [8 empty] | TEM | [13 empty] | 5.6 | TEM | spherical | [12 empty] | Thit et al., 2015 |  |  |  |  | http://dx.doi.org/10.1016/j.tiv.2017.08.010 | Thit et al., 2017 |  |  | CNR IAS
CuO | [5 empty] | pharmaceutical |  | NP | colloiodal |  | in vivo assay |  |  |  | 1000 |  |  |  |  | 1900 | [5 empty] | DLS | 37.8 | [8 empty] | TEM | [13 empty] | 5.6 | TEM | spherical |  | D. rerio | Environment | 120 | 10 |  |  | embryo | OECD 236 |  |  |  | Thit et al., 2015 |  |  |  |  | http://dx.doi.org/10.1016/j.tiv.2017.08.010 | Thit et al., 2017 |  |  | CNR IAS
CuO | [5 empty] | pharmaceutical |  | NP | colloiodal |  | in vivo assay |  |  |  | 1000 |  |  |  |  | 1900 | [5 empty] | DLS | 37.8 | [8 empty] | TEM | [13 empty] | 5.6 | TEM | spherical |  | D. rerio | Environment | 120 | 0.1 |  |  | embryo | OECD 236 |  |  |  | Thit et al., 2015 |  |  |  |  | http://dx.doi.org/10.1016/j.tiv.2017.08.010 | Thit et al., 2017 |  |  | CNR IAS
CuO | [5 empty] | pharmaceutical |  | NP | colloiodal |  | in vivo assay |  |  |  | 1000 |  |  |  |  | 1900 | [5 empty] | DLS | 37.8 | [8 empty] | TEM | [13 empty] | 5.6 | TEM | spherical |  | D. rerio | Environment | 24, 48 | > 200 (12.7 mg Cu L− 1) |  |  | fry | survival Ašmonaitė et al. (2016) |  |  |  | Thit et al., 2015 |  |  |  |  | http://dx.doi.org/10.1016/j.tiv.2017.08.010 | Thit et al., 2017 |  |  | CNR IAS
CuO | [5 empty] | pharmaceutical |  | NP | colloiodal |  | in vivo assay |  |  |  | 1000 |  |  |  |  | 1900 | [5 empty] | DLS | 37.8 | [8 empty] | TEM | [13 empty] | 5.6 | TEM | spherical |  | D. rerio | Environment | 24, 48 |  |  |  | fry | swimming Ašmonaitė et al. (2016) |  |  |  | Thit et al., 2015 |  |  |  |  | http://dx.doi.org/10.1016/j.tiv.2017.08.010 | Thit et al., 2017 |  |  | CNR IAS
CuO |  |  | Sigma-Aldrich |  |  | biomedicine | electronics | NP | colloidal | manufacturing | p-chem characterization | [38 empty] | 60 | [19 empty] | https://doi.org/10.1016/j.scitotenv.2024.173763 | Garncarek et al., 2024 |  |  | CNR IAS
CuO |  |  | Sigma-Aldrich |  |  | biomedicine | electronics | NP | colloidal | manufacturing | p-chem characterization | [38 empty] | 80 | [19 empty] | https://doi.org/10.1016/j.scitotenv.2024.173763 | Garncarek et al., 2024 |  |  | CNR IAS
CuO |  |  | Sigma-Aldrich |  |  | biomedicine | electronics | NP | colloidal | manufacturing | p-chem characterization | [38 empty] | 100 | [19 empty] | https://doi.org/10.1016/j.scitotenv.2024.173763 | Garncarek et al., 2024 |  |  | CNR IAS
CuO |  |  | Sigma-Aldrich |  |  | biomedicine | electronics | NP | colloidal | manufacturing | in vivo assay | [42 empty] | O. mykiss | Environment |  |  |  |  | spermatozoa motility | Percentage of motile spermatozoa (MOT) | [8 empty] | https://doi.org/10.1016/j.scitotenv.2024.173763 | Garncarek et al., 2024 |  |  | CNR IAS
CuO |  |  | Sigma-Aldrich |  |  | biomedicine | electronics | NP | colloidal | manufacturing | in vivo assay | [42 empty] | O. mykiss | Environment |  |  |  |  | spermatozoa motility | Curvilinear velocity (VCL) | [8 empty] | https://doi.org/10.1016/j.scitotenv.2024.173763 | Garncarek et al., 2024 |  |  | CNR IAS
CuO |  |  | Sigma-Aldrich |  |  | biomedicine | electronics | NP | colloidal | manufacturing | in vivo assay | [42 empty] | O. mykiss | Environment |  |  |  |  | spermatozoa motility | Linearity (LIN) | [8 empty] | https://doi.org/10.1016/j.scitotenv.2024.173763 | Garncarek et al., 2024 |  |  | CNR IAS
CuO |  |  | Sigma-Aldrich |  |  | biomedicine | electronics | NP | colloidal | manufacturing | in vivo assay | [42 empty] | O. mykiss | Environment |  |  |  |  | spermatozoa motility | Amplitude of lateral head displacement (ALH) | [8 empty] | https://doi.org/10.1016/j.scitotenv.2024.173763 | Garncarek et al., 2024 |  |  | CNR IAS
CuO |  |  | Sigma-Aldrich |  |  | biomedicine | electronics | NP | colloidal | manufacturing | in vivo assay | [42 empty] | O. mykiss | Environment |  |  |  |  | spermatozoa motility | Beat cross frequency (BCF) | [8 empty] | https://doi.org/10.1016/j.scitotenv.2024.173763 | Garncarek et al., 2024 |  |  | CNR IAS
CuO |  |  | Sigma-Aldrich |  |  | biomedicine | electronics | NP | colloidal | manufacturing | in vivo assay | [48 empty] | spermatozoa motility | Motility duration (MD) | [8 empty] | https://doi.org/10.1016/j.scitotenv.2024.173763 | Garncarek et al., 2024 |  |  | CNR IAS
CuO |  |  | Sigma-Aldrich |  |  | antimicrobial | medical | NP |  | manufacturing | p-chem characterization | [38 empty] | 50 | [9 empty] | agregation | [9 empty] | https://doi.org/10.1016/j.aquatox.2019.03.013 | Kowalska et al., 2022 |  |  | CNR IAS
CuO |  |  | Sigma-Aldrich |  |  | antimicrobial | medical | NP |  | manufacturing | p-chem characterization | [38 empty] | 100 | [9 empty] | agregation | [9 empty] | https://doi.org/10.1016/j.aquatox.2019.03.013 | Kowalska et al., 2023 |  |  | CNR IAS
CuO |  |  | Sigma-Aldrich |  |  | antimicrobial | medical | NP |  | manufacturing | in vivo assay | [42 empty] | S. trutta | Environment | 10 s |  |  |  | spermatozoa motility | Percentage of motile spermatozoa (MOT) |  |  |  | IC100= 500 mg/L |  |  |  |  | https://doi.org/10.1016/j.aquatox.2019.03.013 | Kowalska et al., 2024 |  |  | CNR IAS
CuO |  |  | Sigma-Aldrich |  |  | antimicrobial | medical | NP |  | manufacturing | in vivo assay | [42 empty] | S. trutta | Environment | 10 s |  |  |  | spermatozoa motility | Curvilinear velocity (VCL) | [8 empty] | https://doi.org/10.1016/j.aquatox.2019.03.013 | Kowalska et al., 2024 |  |  | CNR IAS
CuO |  |  | Sigma-Aldrich |  |  | antimicrobial | medical | NP |  | manufacturing | in vivo assay | [42 empty] | S. trutta | Environment | 10 s |  |  |  | spermatozoa motility | Linearity (LIN) | [8 empty] | https://doi.org/10.1016/j.aquatox.2019.03.013 | Kowalska et al., 2024 |  |  | CNR IAS
CuO |  |  | Sigma-Aldrich |  |  | antimicrobial | medical | NP |  | manufacturing | in vivo assay | [42 empty] | S. trutta | Environment | 10 s |  |  |  | spermatozoa motility | Amplitude of lateral head displacement (ALH) | [8 empty] | https://doi.org/10.1016/j.aquatox.2019.03.013 | Kowalska et al., 2024 |  |  | CNR IAS
CuO |  |  | Sigma-Aldrich |  |  | antimicrobial | medical | NP |  | manufacturing | in vivo assay | [42 empty] | S. trutta | Environment | 10 s |  |  |  | spermatozoa motility | Beat cross frequency (BCF) | [8 empty] | https://doi.org/10.1016/j.aquatox.2019.03.013 | Kowalska et al., 2024 |  |  | CNR IAS
CuO |  |  | Sigma-Aldrich |  |  | antimicrobial | medical | NP |  | manufacturing | in vivo assay | [42 empty] | S. trutta | Environment | 10 s |  |  |  | spermatozoa motility | Motility duration (MD) | [8 empty] | https://doi.org/10.1016/j.aquatox.2019.03.013 | Kowalska et al., 2024 |  |  | CNR IAS
CuO |  |  | Sigma-Aldrich |  |  | antimicrobial | medical | NP |  | manufacturing | in vivo assay | [42 empty] | S. trutta | Environment | 10 s |  |  |  | spermatozoa motility | Motility duration (MD) | [8 empty] | https://doi.org/10.1016/j.aquatox.2019.03.013 | Kowalska et al., 2024 |  |  | CNR IAS
CuO | metallic |  | Sigma |  |  | antifungal | electronics | NP |  | manufacturing | p-chem characterization |  |  | 196 |  |  | 500 |  |  | 480 | [5 empty] | DLS | [23 empty] | 40 | TEM | [13 empty] | [NPs] = 0,5 mg/L |  |  |  |  | https://doi.org/10.1016/j.jenvman.2022.114986 Received 4 September 2021 | Yang et al., 2022 |  |  | CNR IAS
CuO | metallic |  | Sigma |  |  | antifungal | electronics | NP |  | manufacturing | p-chem characterization |  |  | 121 |  |  | 381 |  |  | 381 | [5 empty] | DLS | [23 empty] | 40 | TEM | [13 empty] | [NPs] = 2 mg/L |  |  |  |  | https://doi.org/10.1016/j.jenvman.2022.114986 | Yang et al., 2022 |  |  | CNR IAS
CuO | metallic |  | Sigma |  |  | antifungal | electronics | NP |  | manufacturing | in vivo assay | [14 empty] | DLS | [23 empty] | 40 | TEM |  |  | P. clarkii | Environment | 24 | 4.25 |  |  |  | mortality | [8 empty] | https://doi.org/10.1016/j.jenvman.2022.114986 | Yang et al., 2022 |  |  | CNR IAS
CuO | metallic |  | Sigma |  |  | antifungal | electronics | NP |  | manufacturing | in vivo assay | [14 empty] | DLS | [23 empty] | 40 | TEM |  |  | P. clarkii | Environment | 48 | 2.08 |  |  |  | mortality | [8 empty] | https://doi.org/10.1016/j.jenvman.2022.114986 | Yang et al., 2022 |  |  | CNR IAS
CuO | metallic |  | Sigma |  |  | antifungal | electronics | NP |  | manufacturing | in vivo assay | [14 empty] | DLS | [23 empty] | 40 | TEM |  |  | P. clarkii | Environment | 72 | 1.18 |  |  |  | mortality | [8 empty] | https://doi.org/10.1016/j.jenvman.2022.114986 | Yang et al., 2022 |  |  | CNR IAS
CuO |  |  | Intrinsic Materials |  |  |  |  | NP | colloidal | manufacturing | p-chem characterization | 203 |  |  | 188 | [10 empty] | DLS | 24.2 |  |  |  | -8.4 |  |  |  |  | ELS | [13 empty] | <100 | TEM | [8 empty] | agglomeration (200 um) | [9 empty] | http://doi:10.1039/D1EN00050K | Geppert et al., 2021 |  |  | CNR IAS
CuO |  |  | Intrinsic Materials |  |  |  |  | NP | colloidal | manufacturing | in vitro assay | 203 |  |  | 188 | [10 empty] | DLS | 24.2 |  |  |  | -8.4 |  |  |  |  | ELS | [13 empty] | <100 | TEM |  |  | RTgutGC (Rainbow trout intestinal cells) |  | 24 |  | 0.43 |  | agglomeration (>200 um in medium) | alamarBlue (cellular metabolic activity) |  |  |  | Geppert et al., 2016 |  |  |  |  | http://doi:10.1039/D1EN00050K | Geppert et al., 2021 |  |  | CNR IAS
CuO |  |  | Intrinsic Materials |  |  |  |  | NP | colloidal | manufacturing | in vitro assay | 203 |  |  | 188 | [10 empty] | DLS | 24.2 |  |  |  | -8.4 |  |  |  |  | ELS | [13 empty] | <100 | TEM |  |  | RTgutGC (Rainbow trout intestinal cells) |  | 24 |  | 2.02 |  | agglomeration (>200 um in medium) | CFDA-AM (cellular mebrane integrity) |  |  |  | Geppert et al., 2016 |  |  |  |  | http://doi:10.1039/D1EN00050K | Geppert et al., 2021 |  |  | CNR IAS
CuO |  |  | Intrinsic Materials |  |  |  |  | NP | colloidal | manufacturing | in vitro assay | 203 |  |  | 188 | [10 empty] | DLS | 24.2 |  |  |  | -8.4 |  |  |  |  | ELS | [13 empty] | <100 | TEM |  |  | RTgutGC (Rainbow trout intestinal cells) |  | 24 |  | 1.3 |  | agglomeration (>200 um in medium) | Neutral red (Lysosomal integrity) |  |  |  | Geppert et al., 2016 |  |  |  |  | http://doi:10.1039/D1EN00050K | Geppert et al., 2021 |  |  | CNR IAS
CuO |  |  | Intrinsic Materials |  |  |  |  | NP | colloidal | manufacturing | in vitro assay | 203 |  |  | 188 | [10 empty] | DLS | 24.2 |  |  |  | -8.4 |  |  |  |  | ELS | [13 empty] | <100 | TEM |  |  | RTgutGC (Rainbow trout intestinal cells) |  | 24 |  | 5.95 |  | agglomeration (>200 um in medium) | alamarBlue (cellular metabolic activity) |  |  |  | Geppert et al., 2016 |  |  |  |  | http://doi:10.1039/D1EN00050K | Geppert et al., 2021 |  |  | CNR IAS
CuO |  |  | Intrinsic Materials |  |  |  |  | NP | colloidal | manufacturing | in vitro assay | 203 |  |  | 188 | [10 empty] | DLS | 24.2 |  |  |  | -8.4 |  |  |  |  | ELS | [13 empty] | <100 | TEM |  |  | RTgutGC (Rainbow trout intestinal cells) |  | 24 |  | 27.61 |  | agglomeration (>200 um in medium) | CFDA-AM (cellular mebrane integrity) |  |  |  | Geppert et al., 2016 |  |  |  |  | http://doi:10.1039/D1EN00050K | Geppert et al., 2021 |  |  | CNR IAS
CuO |  |  | Intrinsic Materials |  |  |  |  | NP | colloidal | manufacturing | in vitro assay | 203 |  |  | 188 | [10 empty] | DLS | 24.2 |  |  |  | -8.4 |  |  |  |  | ELS | [13 empty] | <100 | TEM |  |  | RTgutGC (Rainbow trout intestinal cells) |  | 24 |  | 17.8 |  | agglomeration (>200 um in medium) | Neutral red (Lysosomal integrity) |  |  |  | Geppert et al., 2016 |  |  |  |  | http://doi:10.1039/D1EN00050K | Geppert et al., 2021 |  |  | CNR IAS
CuO |  |  | Intrinsic Materials |  |  |  |  | NP | colloidal | manufacturing | in vitro assay | 203 |  |  | 188 | [10 empty] | DLS | 24.2 |  |  |  | -8.4 |  |  |  |  | ELS | [13 empty] | <100 | TEM |  |  | RTgutGC (Rainbow trout intestinal cells) |  | 24 |  | >100 |  | agglomeration (>200 um in medium) | alamarBlue (cellular metabolic activity) |  |  |  | Geppert et al., 2016 |  |  |  |  | http://doi:10.1039/D1EN00050K | Geppert et al., 2021 |  |  | CNR IAS
CuO |  |  | Intrinsic Materials |  |  |  |  | NP | colloidal | manufacturing | in vitro assay | 203 |  |  | 188 | [10 empty] | DLS | 24.2 |  |  |  | -8.4 |  |  |  |  | ELS | [13 empty] | <100 | TEM |  |  | RTgutGC (Rainbow trout intestinal cells) |  | 24 |  | >100 |  | agglomeration (>200 um in medium) | CFDA-AM (cellular mebrane integrity) |  |  |  | Geppert et al., 2016 |  |  |  |  | http://doi:10.1039/D1EN00050K | Geppert et al., 2021 |  |  | CNR IAS
CuO |  |  | Intrinsic Materials |  |  |  |  | NP | colloidal | manufacturing | in vitro assay | 203 |  |  | 188 | [10 empty] | DLS | 24.2 |  |  |  | -8.4 |  |  |  |  | ELS | [13 empty] | <100 | TEM |  |  | RTgutGC (Rainbow trout intestinal cells) |  | 24 |  | >100 |  | agglomeration (>200 um in medium) | Neutral red (Lysosomal integrity) |  |  |  | Geppert et al., 2016 |  |  |  |  | http://doi:10.1039/D1EN00050K | Geppert et al., 2021 |  |  | CNR IAS
CuO |  | Tenorite | Intrinsic Materials |  |  | electronics | remediation | poly-NPs | powder | manufacturing | p-chem characterization | [15 empty] | 26.3 | [22 empty] | 500 | DLS | [8 empty] | aggregation/sedimentation |  |  |  |  | Buffet at al., 2011, 2013 |  |  |  |  | http://doi10.1007/s11051-014-2550-8 | Vicario-Pares et al., 2012 |  |  | CNR IAS
CuO |  | Tenorite | Intrinsic Materials |  |  | electronics | remediation | poly-NPs | powder | manufacturing | in vivo assay | [38 empty] | 500 | DLS |  |  | D. rerio (embryos) | Environment | 120 | >10 |  |  | aggregation/sedimentation | survival rate |  |  |  | Kimmel et al., 1995 |  |  |  |  | http://doi10.1007/s11051-014-2550-8 | Vicario-Pares et al., 2012 |  |  | CNR IAS
CuO |  | Tenorite | Intrinsic Materials |  |  | electronics | remediation | poly-NPs | powder | manufacturing | in vivo assay | [38 empty] | 500 | DLS |  |  | D. rerio (embryos) | Environment | 120 |  |  |  | aggregation/sedimentation |  |  | hatching rate |  | Kimmel et al., 1995 |  |  |  |  | http://doi10.1007/s11051-014-2550-8 | Vicario-Pares et al., 2012 |  |  | CNR IAS
CuO |  | Tenorite | Intrinsic Materials |  |  | electronics | remediation | poly-NPs | powder | manufacturing | in vivo assay | [38 empty] | 500 | DLS |  |  | D. rerio (embryos) | Environment | 120 |  |  |  | aggregation/sedimentation |  |  | malformation rate |  | Kimmel et al., 1995 |  |  |  |  | http://doi10.1007/s11051-014-2550-8 | Vicario-Pares et al., 2012 |  |  | CNR IAS
CuO |  | plane (XDR) | Ellman's reagent |  |  | antimicrobial | supercapacitator | NP | powder | manufacturing | p-chem characterization |  | 339 | [5 empty] | 518 |  |  | 825 |  |  |  | DLS | -28.7 |  | -12.55 | [20 empty] | 114 | SEM - EDX | spherical with slight irregularity | [7 empty] | aggregation |  |  |  |  | For 1 ug/ml CuO NPs in SW |  |  |  |  | http://dx.doi.org/10.1016/j.etap.2017.03.013 | Madhav et al., 2017 |  |  | CNR IAS
CuO |  | plane (XDR) | Ellman's reagent |  |  | antimicrobial | supercapacitator | NP | powder | manufacturing | p-chem characterization |  | 347 | [5 empty] | 574 |  |  | 855 |  |  |  | DLS | -28.7 |  | -12.55 | [20 empty] | 114 | SEM - EDX | spherical with slight irregularity | [7 empty] | aggregation |  |  |  |  | For 10 ug/ml CuO NPs in SW |  |  |  |  | http://dx.doi.org/10.1016/j.etap.2017.03.013 | Madhav et al., 2017 |  |  | CNR IAS
CuO |  | plane (XDR) | Ellman's reagent |  |  | antimicrobial | supercapacitator | NP | powder | manufacturing | in vivo assay | [14 empty] | DLS | -28.7 |  | -12.55 | [6 empty] | DLS | [13 empty] | 114 | SEM - EDX | spherical with slight irregularity |  | A. salina | Environment | 48 | 61.43 |  |  | acute toxixity test | OECD 202 | [8 empty] | http://dx.doi.org/10.1016/j.etap.2017.03.013 | Madhav et al., 2017 |  |  | CNR IAS
CuO |  | plane (XDR) | Ellman's reagent |  |  | antimicrobial | supercapacitator | NP | powder | manufacturing | in vivo assay | [14 empty] | DLS | -28.7 |  | -12.55 | [6 empty] | DLS | [13 empty] | 114 | SEM - EDX | spherical with slight irregularity |  | A. salina | Environment | 48 | 35.75 |  |  | acute toxixity test | OECD 202 | [8 empty] | http://dx.doi.org/10.1016/j.etap.2017.03.013 | Madhav et al., 2017 |  |  | CNR IAS
CuO |  | plane (XDR) | Ellman's reagent |  |  | antimicrobial | supercapacitator | NP | powder | manufacturing | in vivo assay | [14 empty] | DLS | -28.7 |  | -12.55 | [6 empty] | DLS | [13 empty] | 114 | SEM - EDX | spherical with slight irregularity |  | A. salina | Environment | 48 | 12.24 |  |  | acute toxixity test | OECD 202 | [8 empty] | http://dx.doi.org/10.1016/j.etap.2017.03.013 | Madhav et al., 2017 |  |  | CNR IAS
CuO |  | plane (XDR) | Ellman's reagent |  |  | antimicrobial | supercapacitator | NP | powder | manufacturing | in vivo assay | [14 empty] | DLS | -28.7 |  | -12.55 | [6 empty] | DLS | [13 empty] | 114 | SEM - EDX | spherical with slight irregularity |  | A. salina | Environment |  | 175.2 |  |  | acute toxixity test | OECD 202 | [8 empty] | http://dx.doi.org/10.1016/j.etap.2017.03.013 | Madhav et al., 2017 |  |  | CNR IAS
CuO |  | plane (XDR) | Ellman's reagent |  |  | antimicrobial | supercapacitator | NP | powder | manufacturing | in vivo assay | [14 empty] | DLS | -28.7 |  | -12.55 | [6 empty] | DLS | [13 empty] | 114 | SEM - EDX | spherical with slight irregularity |  | A. salina | Environment | 24 |  |  |  | at 1 ug/ml NPs |  | 86% | haching rate | Arulvasu et al., 2014 | [5 empty] | http://dx.doi.org/10.1016/j.etap.2017.03.013 | Madhav et al., 2017 |  |  | CNR IAS
CuO |  | plane (XDR) | Ellman's reagent |  |  | antimicrobial | supercapacitator | NP | powder | manufacturing | in vivo assay | [14 empty] | DLS | -28.7 |  | -12.55 | [6 empty] | DLS | [13 empty] | 114 | SEM - EDX | spherical with slight irregularity |  | A. salina | Environment | 24 |  |  |  | at 10 ug/ml NPs |  | 83% | haching rate | Arulvasu et al., 2014 | [5 empty] | http://dx.doi.org/10.1016/j.etap.2017.03.013 | Madhav et al., 2017 |  |  | CNR IAS
CuO |  | plane (XDR) | Ellman's reagent |  |  | antimicrobial | supercapacitator | NP | powder | manufacturing | in vivo assay | [14 empty] | DLS | -28.7 |  | -12.55 | [6 empty] | DLS | [13 empty] | 114 | SEM - EDX | spherical with slight irregularity |  | A. salina | Environment | 24 |  |  |  | at 25 ug/ml NPs |  | 73% | haching rate | Arulvasu et al., 2014 | [5 empty] | http://dx.doi.org/10.1016/j.etap.2017.03.013 | Madhav et al., 2017 |  |  | CNR IAS
CuO |  | plane (XDR) | Ellman's reagent |  |  | antimicrobial | supercapacitator | NP | powder | manufacturing | in vivo assay | [14 empty] | DLS | -28.7 |  | -12.55 | [6 empty] | DLS | [13 empty] | 114 | SEM - EDX | spherical with slight irregularity |  | A. salina | Environment | 24 |  |  |  | at 50 ug/ml NPs |  | 53% | haching rate | Arulvasu et al., 2014 | [5 empty] | http://dx.doi.org/10.1016/j.etap.2017.03.013 | Madhav et al., 2017 |  |  | CNR IAS
CuO |  | plane (XDR) | Ellman's reagent |  |  | antimicrobial | supercapacitator | NP | powder | manufacturing | in vivo assay | [14 empty] | DLS | -28.7 |  | -12.55 | [6 empty] | DLS | [13 empty] | 114 | SEM - EDX | spherical with slight irregularity |  | A. salina | Environment | 24 |  |  |  | at 75 ug/ml NPs |  | 40% | haching rate | Arulvasu et al., 2014 | [5 empty] | http://dx.doi.org/10.1016/j.etap.2017.03.013 | Madhav et al., 2017 |  |  | CNR IAS
CuO |  | plane (XDR) | Ellman's reagent |  |  | antimicrobial | supercapacitator | NP | powder | manufacturing | in vivo assay | [14 empty] | DLS | -28.7 |  | -12.55 | [6 empty] | DLS | [13 empty] | 114 | SEM - EDX | spherical with slight irregularity |  | A. salina | Environment | 24 |  |  |  | at 90 ug/ml NPs |  | 26% | haching rate | Arulvasu et al., 2014 | [5 empty] | http://dx.doi.org/10.1016/j.etap.2017.03.013 | Madhav et al., 2017 |  |  | CNR IAS
CuO |  | plane (XDR) | Ellman's reagent |  |  | antimicrobial | supercapacitator | NP | powder | manufacturing | in vivo assay | [14 empty] | DLS | -28.7 |  | -12.55 | [6 empty] | DLS | [13 empty] | 114 | SEM - EDX | spherical with slight irregularity |  | A. salina | Environment | 48 |  |  |  | at the different life stage |  |  | Total protein content | Bradford, 1976 | [5 empty] | http://dx.doi.org/10.1016/j.etap.2017.03.013 | Madhav et al., 2017 |  |  | CNR IAS
CuO |  | plane (XDR) | Ellman's reagent |  |  | antimicrobial | supercapacitator | NP | powder | manufacturing | in vivo assay | [14 empty] | DLS | -28.7 |  | -12.55 | [6 empty] | DLS | [13 empty] | 114 | SEM - EDX | spherical with slight irregularity |  | A. salina | Environment | 48 |  |  |  | at the different life stage |  |  | Catalase activity | Jemec et al., 2008 | [5 empty] | http://dx.doi.org/10.1016/j.etap.2017.03.013 | Madhav et al., 2017 |  |  | CNR IAS
CuO |  | plane (XDR) | Ellman's reagent |  |  | antimicrobial | supercapacitator | NP | powder | manufacturing | in vivo assay | [14 empty] | DLS | -28.7 |  | -12.55 | [6 empty] | DLS | [13 empty] | 114 | SEM - EDX | spherical with slight irregularity |  | A. salina | Environment | 48 |  |  |  | at the different life stage |  |  | GST activity | Habig et al., 1974 | [5 empty] | http://dx.doi.org/10.1016/j.etap.2017.03.013 | Madhav et al., 2017 |  |  | CNR IAS
CuO |  | plane (XDR) | Ellman's reagent |  |  | antimicrobial | supercapacitator | NP | powder | manufacturing | in vivo assay | [14 empty] | DLS | -28.7 |  | -12.55 | [6 empty] | DLS | [13 empty] | 115 | SEM - EDX | spherical with slight irregularity |  | A. salina | Environment | 48 |  |  |  | at the different life stage |  |  | GSH content | Sedlak and Lindsay, 1968 | [5 empty] | http://dx.doi.org/10.1016/j.etap.2017.03.013 | Madhav et al., 2017 |  |  | CNR IAS
CuO |  | monoclinic structure consistent with the CuO tenorite phase (XDR) | Research Nanomaterial |  |  | antimicrobial | medical | NP |  | manufacturing | p-chem characterization | 320.7 |  |  | 444.5 | [10 empty] | DLS-LDE | -60.3 |  |  |  | -16.9 |  |  |  |  | DLS-LDE | 0.454 |  |  |  |  | 0.546 | [7 empty] | 105 | TEM | round edged and irregularly shape | TEM | [6 empty] | small aggregate |  |  |  |  | Solution combustion synthesis |  |  |  |  | https://doi.org/10.1016/j.aquatox.2018.04.007 | Volland et al., 2018 |  |  | CNR IAS
CuO |  | monoclinic structure consistent with the CuO tenorite phase (XDR) | Research Nanomaterial |  |  | antimicrobial | medical | NP |  | manufacturing | p-chem characterization | 733.1 |  |  | 898.3 | [10 empty] | DLS-LDE | -34.5 |  |  |  | -8.1 |  |  |  |  | DLS-LDE | 0.994 |  |  |  |  | 0.916 | [7 empty] | 170 | TEM | round edged and irregularly shape | TEM | [6 empty] | large aggregate |  |  |  |  | Wet chemistry synthesis |  |  |  |  | https://doi.org/10.1016/j.aquatox.2018.04.007 | Volland et al., 2018 |  |  | CNR IAS
CuO |  | monoclinic structure consistent with the CuO tenorite phase (XDR) | Research Nanomaterial |  |  | antimicrobial | medical | NP |  | manufacturing | in vitro assay | 320.7 |  |  | 444.5 | [10 empty] | DLS-LDE | -60.3 |  |  |  | -16.9 |  |  |  |  | DLS-LDE | 0.454 |  |  |  |  | 0.546 | [7 empty] | 105 | TEM | round edged and irregularly shape | TEM | R. philppinarum (hemocytes) | Environment | 24 | 237.9 |  |  | small aggregate | MTT cell viability assay |  | comet assay | Katsumiti et al., 2014 | Solution combustion synthesis |  |  |  |  | https://doi.org/10.1016/j.aquatox.2018.04.007 | Volland et al., 2018 |  |  | CNR IAS
CuO |  | monoclinic structure consistent with the CuO tenorite phase (XDR) | Research Nanomaterial |  |  | antimicrobial | medical | NP |  | manufacturing | in vitro assay | 733.1 |  |  | 898.3 | [10 empty] | DLS-LDE | -34.5 |  |  |  | -8.1 |  |  |  |  | DLS-LDE | 0.994 |  |  |  |  | 0.916 | [7 empty] | 170 | TEM | round edged and irregularly shape | TEM | R. philppinarum (hemocytes) | Environment | 24 | 567.6 |  |  | large aggregate | MTT cell viability assay |  | comet assay | Katsumiti et al., 2014 | Wet chemistry synthesis |  |  |  |  | https://doi.org/10.1016/j.aquatox.2018.04.007 | Volland et al., 2018 |  |  | CNR IAS
Note on AD210: Roberta: algal test media, quindi fare una nuova colonna?

## Existing data - emissions
collection of the info available about the previous monitoring campaigns (basic information, not all the data)
e.g.
Type of process
NMs used
instruments used

## Protocols
Description of the protocols for the assay performed